## MatInpOM
MatGr | Temp | Thick | Range | Y | S | MillTol% | MillTolVal
116 | -20 | - | - | .4 | 20000 | 12.5 | -
116 | 100 | - | - | .4 | 20000 | 12.5 | -
116 | 200 | - | - | .4 | 20000 | 12.5 | -
116 | 300 | - | - | .4 | 20000 | 12.5 | -
116 | 400 | - | - | .4 | 20000 | 12.5 | -
116 | 500 | - | - | .4 | 18900 | 12.5 | -
116 | 600 | - | - | .4 | 17300 | 12.5 | -
116 | 650 | - | - | .4 | 17000 | 12.5 | -
116 | 700 | - | - | .4 | 16500 | 12.5 | -
116 | 750 | - | - | .4 | 13000 | 12.5 | -
116 | 800 | - | - | .4 | 10800 | 12.5 | -
142 | -20 | - | - | .4 | 20000 | 12.5 | -
142 | 100 | - | - | .4 | 20000 | 12.5 | -
142 | 200 | - | - | .4 | 20000 | 12.5 | -
142 | 300 | - | - | .4 | 20000 | 12.5 | -
142 | 400 | - | - | .4 | 20000 | 12.5 | -
142 | 500 | - | - | .4 | 18900 | 12.5 | -
142 | 600 | - | - | .4 | 17300 | 12.5 | -
142 | 650 | - | - | .4 | 17000 | 12.5 | -
142 | 700 | - | - | .4 | 16500 | 12.5 | -
142 | 750 | - | - | .4 | 13000 | 12.5 | -
142 | 800 | - | - | .4 | 10800 | 12.5 | -
162 | -20 | - | - | .4 | 20000 | 12.5 | -
162 | 100 | - | - | .4 | 20000 | 12.5 | -
162 | 200 | - | - | .4 | 20000 | 12.5 | -
162 | 300 | - | - | .4 | 20000 | 12.5 | -
162 | 400 | - | - | .4 | 20000 | 12.5 | -
162 | 500 | - | - | .4 | 18900 | 12.5 | -
162 | 600 | - | - | .4 | 17300 | 12.5 | -
162 | 650 | - | - | .4 | 17000 | 12.5 | -
162 | 700 | - | - | .4 | 16500 | 12.5 | -
162 | 750 | - | - | .4 | 13000 | 12.5 | -
162 | 800 | - | - | .4 | 10800 | 12.5 | -
293 | -50 | - | - | .4 | 20000 | 12.5 | -
293 | 100 | - | - | .4 | 20000 | 12.5 | -
293 | 200 | - | - | .4 | 20000 | 12.5 | -
293 | 300 | - | - | .4 | 20000 | 12.5 | -
293 | 400 | - | - | .4 | 20000 | 12.5 | -
293 | 500 | - | - | .4 | 18900 | 12.5 | -
293 | 600 | - | - | .4 | 17300 | 12.5 | -
293 | 650 | - | - | .4 | 17000 | 12.5 | -
293 | 700 | - | - | .4 | 16500 | 12.5 | -
293 | 750 | - | - | .4 | 13000 | 12.5 | -
293 | 800 | - | - | .4 | 10800 | 12.5 | -
398 | -20 | - | - | .4 | 20000 | - | .01
398 | 100 | - | - | .4 | 20000 | - | .01
398 | 200 | - | - | .4 | 19500 | - | .01
398 | 300 | - | - | .4 | 18900 | - | .01
398 | 400 | - | - | .4 | 18300 | - | .01
398 | 500 | - | - | .4 | 17300 | - | .01
398 | 600 | - | - | .4 | 15800 | - | .01
398 | 650 | - | - | .4 | 15500 | - | .01
398 | 700 | - | - | .4 | 15400 | - | .01
398 | 750 | - | - | .4 | 13000 | - | .01
398 | 800 | - | - | .4 | 10800 | - | .01
402 | -20 | - | - | .4 | 23300 | - | .01
402 | 100 | - | - | .4 | 23300 | - | .01
402 | 200 | - | - | .4 | 23100 | - | .01
402 | 300 | - | - | .4 | 22500 | - | .01
402 | 400 | - | - | .4 | 21700 | - | .01
402 | 500 | - | - | .4 | 20500 | - | .01
402 | 600 | - | - | .4 | 18700 | - | .01
402 | 650 | - | - | .4 | 18400 | - | .01
402 | 700 | - | - | .4 | 18300 | - | .01
402 | 750 | - | - | .4 | 14800 | - | .01
402 | 800 | - | - | .4 | 12000 | - | .01
436 | -20 | - | - | .4 | 20000 | - | .01
436 | 100 | - | - | .4 | 20000 | - | .01
436 | 200 | - | - | .4 | 19500 | - | .01
436 | 300 | - | - | .4 | 18900 | - | .01
436 | 400 | - | - | .4 | 18300 | - | .01
436 | 500 | - | - | .4 | 17300 | - | .01
436 | 600 | - | - | .4 | 15800 | - | .01
436 | 650 | - | - | .4 | 15500 | - | .01
436 | 700 | - | - | .4 | 15400 | - | .01
436 | 750 | - | - | .4 | 13000 | - | .01
436 | 800 | - | - | .4 | 10800 | - | .01
684 | -20 | - | - | .4 | 20000 | 12.5 | -
684 | 100 | - | - | .4 | 20000 | 12.5 | -
684 | 200 | - | - | .4 | 18100 | 12.5 | -
684 | 300 | - | - | .4 | 17400 | 12.5 | -
684 | 400 | - | - | .4 | 17200 | 12.5 | -
684 | 500 | - | - | .4 | 17100 | 12.5 | -
684 | 600 | - | - | .4 | 16800 | 12.5 | -
684 | 650 | - | - | .4 | 16600 | 12.5 | -
684 | 700 | - | - | .4 | 16300 | 12.5 | -
684 | 750 | - | - | .4 | 13200 | 12.5 | -
684 | 800 | - | - | .4 | 12800 | 12.5 | -
684 | 850 | - | - | .4 | 12100 | 12.5 | -
684 | 900 | - | - | .4 | 10900 | 12.5 | -
684 | 950 | - | - | .5 | 8000 | 12.5 | -
684 | 1000 | - | - | .7 | 5800 | 12.5 | -
684 | 1050 | - | - | .7 | 4200 | 12.5 | -
684 | 1100 | - | - | .7 | 2900 | 12.5 | -
684 | 1150 | - | - | .7 | 2000 | 12.5 | -
684 | 1200 | - | - | .7 | 1300 | 12.5 | -
692 | -20 | - | - | .4 | 20000 | 12.5 | -
692 | 100 | - | - | .4 | 20000 | 12.5 | -
692 | 200 | - | - | .4 | 18100 | 12.5 | -
692 | 300 | - | - | .4 | 17400 | 12.5 | -
692 | 400 | - | - | .4 | 17200 | 12.5 | -
692 | 500 | - | - | .4 | 17100 | 12.5 | -
692 | 600 | - | - | .4 | 16800 | 12.5 | -
692 | 650 | - | - | .4 | 16600 | 12.5 | -
692 | 700 | - | - | .4 | 16300 | 12.5 | -
692 | 750 | - | - | .4 | 13200 | 12.5 | -
692 | 800 | - | - | .4 | 12800 | 12.5 | -
692 | 850 | - | - | .4 | 12100 | 12.5 | -
692 | 900 | - | - | .4 | 11400 | 12.5 | -
692 | 950 | - | - | .5 | 10600 | 12.5 | -
692 | 1000 | - | - | .7 | 7400 | 12.5 | -
692 | 1050 | - | - | .7 | 5000 | 12.5 | -
692 | 1100 | - | - | .7 | 3300 | 12.5 | -
692 | 1150 | - | - | .7 | 2200 | 12.5 | -
692 | 1200 | - | - | .7 | 1500 | 12.5 | -
694 | -20 | - | - | .4 | 20000 | 12.5 | -
694 | 100 | - | - | .4 | 20000 | 12.5 | -
694 | 200 | - | - | .4 | 18700 | 12.5 | -
694 | 300 | - | - | .4 | 18000 | 12.5 | -
694 | 400 | - | - | .4 | 17500 | 12.5 | -
694 | 500 | - | - | .4 | 17200 | 12.5 | -
694 | 600 | - | - | .4 | 16700 | 12.5 | -
694 | 650 | - | - | .4 | 16200 | 12.5 | -
694 | 700 | - | - | .4 | 15600 | 12.5 | -
694 | 750 | - | - | .4 | 15200 | 12.5 | -
694 | 800 | - | - | .4 | 15000 | 12.5 | -
694 | 850 | - | - | .4 | 14500 | 12.5 | -
694 | 900 | - | - | .4 | 12800 | 12.5 | -
694 | 950 | - | - | .5 | 11000 | 12.5 | -
694 | 1000 | - | - | .7 | 7800 | 12.5 | -
694 | 1050 | - | - | .7 | 5500 | 12.5 | -
694 | 1100 | - | - | .7 | 4000 | 12.5 | -
694 | 1150 | - | - | .7 | 2500 | 12.5 | -
694 | 1200 | - | - | .7 | 1200 | 12.5 | -
702 | -20 | - | - | .4 | 20000 | 12.5 | -
702 | 100 | - | - | .4 | 20000 | 12.5 | -
702 | 200 | - | - | .4 | 18500 | 12.5 | -
702 | 300 | - | - | .4 | 18000 | 12.5 | -
702 | 400 | - | - | .4 | 17900 | 12.5 | -
702 | 500 | - | - | .4 | 17900 | 12.5 | -
702 | 600 | - | - | .4 | 17900 | 12.5 | -
702 | 650 | - | - | .4 | 17900 | 12.5 | -
702 | 700 | - | - | .4 | 17900 | 12.5 | -
702 | 750 | - | - | .4 | 17900 | 12.5 | -
702 | 800 | - | - | .4 | 17800 | 12.5 | -
702 | 850 | - | - | .4 | 14500 | 12.5 | -
702 | 900 | - | - | .4 | 12800 | 12.5 | -
702 | 950 | - | - | .5 | 10800 | 12.5 | -
702 | 1000 | - | - | .7 | 7800 | 12.5 | -
702 | 1050 | - | - | .7 | 5100 | 12.5 | -
702 | 1100 | - | - | .7 | 3200 | 12.5 | -
702 | 1150 | - | - | .7 | 2000 | 12.5 | -
702 | 1200 | - | - | .7 | 1600 | 12.5 | -
780 | -20 | - | - | .4 | 20000 | 12.5 | -
780 | 100 | - | - | .4 | 20000 | 12.5 | -
780 | 200 | - | - | .4 | 20000 | 12.5 | -
780 | 300 | - | - | .4 | 20000 | 12.5 | -
780 | 400 | - | - | .4 | 19700 | 12.5 | -
780 | 500 | - | - | .4 | 18900 | 12.5 | -
780 | 600 | - | - | .4 | 18300 | 12.5 | -
780 | 650 | - | - | .4 | 18000 | 12.5 | -
780 | 700 | - | - | .4 | 17600 | 12.5 | -
780 | 750 | - | - | .4 | 17300 | 12.5 | -
780 | 800 | - | - | .4 | 16800 | 12.5 | -
780 | 850 | - | - | .4 | 16300 | 12.5 | -
780 | 900 | - | - | .4 | 13700 | 12.5 | -
780 | 950 | - | - | .5 | 9300 | 12.5 | -
780 | 1000 | - | - | .7 | 6300 | 12.5 | -
780 | 1050 | - | - | .7 | 4200 | 12.5 | -
780 | 1100 | - | - | .7 | 2800 | 12.5 | -
780 | 1150 | - | - | .7 | 1900 | 12.5 | -
780 | 1200 | - | - | .7 | 1200 | 12.5 | -
870 | -20 | - | - | .4 | 20000 | - | .01
870 | 100 | - | - | .4 | 20000 | - | .01
870 | 200 | - | - | .4 | 20000 | - | .01
870 | 300 | - | - | .4 | 20000 | - | .01
870 | 400 | - | - | .4 | 19700 | - | .01
870 | 500 | - | - | .4 | 18900 | - | .01
870 | 600 | - | - | .4 | 18300 | - | .01
870 | 650 | - | - | .4 | 18000 | - | .01
870 | 700 | - | - | .4 | 17600 | - | .01
870 | 750 | - | - | .4 | 17300 | - | .01
870 | 800 | - | - | .4 | 16800 | - | .01
870 | 850 | - | - | .4 | 16300 | - | .01
870 | 900 | - | - | .4 | 15000 | - | .01
870 | 950 | - | - | .5 | 11000 | - | .01
870 | 1000 | - | - | .7 | 6900 | - | .01
870 | 1050 | - | - | .7 | 4600 | - | .01
870 | 1100 | - | - | .7 | 2800 | - | .01
870 | 1150 | - | - | .7 | 2100 | - | .01
870 | 1200 | - | - | .7 | 1200 | - | .01
1070 | -425 | - | - | .4 | 20000 | 12.5 | -
1070 | 100 | - | - | .4 | 20000 | 12.5 | -
1070 | 200 | - | - | .4 | 20000 | 12.5 | -
1070 | 300 | - | - | .4 | 20000 | 12.5 | -
1070 | 400 | - | - | .4 | 18700 | 12.5 | -
1070 | 500 | - | - | .4 | 17500 | 12.5 | -
1070 | 600 | - | - | .4 | 16400 | 12.5 | -
1070 | 650 | - | - | .4 | 16200 | 12.5 | -
1070 | 700 | - | - | .4 | 16000 | 12.5 | -
1070 | 750 | - | - | .4 | 15600 | 12.5 | -
1070 | 800 | - | - | .4 | 15200 | 12.5 | -
1070 | 850 | - | - | .4 | 14900 | 12.5 | -
1070 | 900 | - | - | .4 | 14600 | 12.5 | -
1070 | 950 | - | - | .4 | 14400 | 12.5 | -
1070 | 1000 | - | - | .4 | 13800 | 12.5 | -
1071 | -325 | - | - | .4 | 20000 | 12.5 | -
1071 | 100 | - | - | .4 | 20000 | 12.5 | -
1071 | 200 | - | - | .4 | 20000 | 12.5 | -
1071 | 300 | - | - | .4 | 20000 | 12.5 | -
1071 | 400 | - | - | .4 | 18700 | 12.5 | -
1071 | 500 | - | - | .4 | 17500 | 12.5 | -
1071 | 600 | - | - | .4 | 16400 | 12.5 | -
1071 | 650 | - | - | .4 | 16200 | 12.5 | -
1071 | 700 | - | - | .4 | 16000 | 12.5 | -
1071 | 750 | - | - | .4 | 15600 | 12.5 | -
1071 | 800 | - | - | .4 | 15200 | 12.5 | -
1071 | 850 | - | - | .4 | 14900 | 12.5 | -
1071 | 900 | - | - | .4 | 14600 | 12.5 | -
1071 | 950 | - | - | .4 | 14400 | 12.5 | -
1071 | 1000 | - | - | .4 | 13800 | 12.5 | -
1071 | 1050 | - | - | .4 | 12200 | 12.5 | -
1071 | 1100 | - | - | .5 | 9700 | 12.5 | -
1071 | 1150 | - | - | .7 | 7700 | 12.5 | -
1071 | 1200 | - | - | .7 | 6000 | 12.5 | -
1071 | 1250 | - | - | .7 | 4700 | 12.5 | -
1071 | 1300 | - | - | .7 | 3700 | 12.5 | -
1071 | 1350 | - | - | .7 | 2900 | 12.5 | -
1071 | 1400 | - | - | .7 | 2300 | 12.5 | -
1071 | 1450 | - | - | .7 | 1800 | 12.5 | -
1071 | 1500 | - | - | .7 | 1400 | 12.5 | -
1072 | -425 | - | - | .4 | 16700 | 12.5 | -
1072 | 100 | - | - | .4 | 16700 | 12.5 | -
1072 | 200 | - | - | .4 | 16700 | 12.5 | -
1072 | 300 | - | - | .4 | 16700 | 12.5 | -
1072 | 400 | - | - | .4 | 15800 | 12.5 | -
1072 | 500 | - | - | .4 | 14800 | 12.5 | -
1072 | 600 | - | - | .4 | 14000 | 12.5 | -
1072 | 650 | - | - | .4 | 13700 | 12.5 | -
1072 | 700 | - | - | .4 | 13500 | 12.5 | -
1072 | 750 | - | - | .4 | 13300 | 12.5 | -
1072 | 800 | - | - | .4 | 13000 | 12.5 | -
1072 | 850 | - | - | .4 | 12800 | 12.5 | -
1072 | 900 | - | - | .4 | 11900 | 12.5 | -
1072 | 950 | - | - | .4 | 9900 | 12.5 | -
1072 | 1000 | - | - | .4 | 7800 | 12.5 | -
1078 | -325 | - | - | .4 | 20000 | 12.5 | -
1078 | 100 | - | - | .4 | 20000 | 12.5 | -
1078 | 200 | - | - | .4 | 20000 | 12.5 | -
1078 | 300 | - | - | .4 | 20000 | 12.5 | -
1078 | 400 | - | - | .4 | 19300 | 12.5 | -
1078 | 500 | - | - | .4 | 17900 | 12.5 | -
1078 | 600 | - | - | .4 | 17000 | 12.5 | -
1078 | 650 | - | - | .4 | 16700 | 12.5 | -
1078 | 700 | - | - | .4 | 16300 | 12.5 | -
1078 | 750 | - | - | .4 | 16100 | 12.5 | -
1078 | 800 | - | - | .4 | 15900 | 12.5 | -
1078 | 850 | - | - | .4 | 15700 | 12.5 | -
1078 | 900 | - | - | .4 | 15500 | 12.5 | -
1078 | 950 | - | - | .4 | 15400 | 12.5 | -
1078 | 1000 | - | - | .4 | 15300 | 12.5 | -
1080 | -425 | - | - | .4 | 16700 | 12.5 | -
1080 | 100 | - | - | .4 | 16700 | 12.5 | -
1080 | 200 | - | - | .4 | 16700 | 12.5 | -
1080 | 300 | - | - | .4 | 16700 | 12.5 | -
1080 | 400 | - | - | .4 | 15500 | 12.5 | -
1080 | 500 | - | - | .4 | 14400 | 12.5 | -
1080 | 600 | - | - | .4 | 13500 | 12.5 | -
1080 | 650 | - | - | .4 | 13200 | 12.5 | -
1080 | 700 | - | - | .4 | 12900 | 12.5 | -
1080 | 750 | - | - | .4 | 12600 | 12.5 | -
1080 | 800 | - | - | .4 | 12400 | 12.5 | -
1080 | 850 | - | - | .4 | 12100 | 12.5 | -
1080 | 900 | - | - | .4 | 11800 | 12.5 | -
1080 | 950 | - | - | .4 | 11500 | 12.5 | -
1080 | 1000 | - | - | .4 | 11200 | 12.5 | -
1084 | -425 | 0. | .37 | 5 .4 | 20000 | 12.5 | -
1084 | 100 | 0. | .37 | 5 .4 | 20000 | 12.5 | -
1084 | 200 | 0. | .37 | 5 .4 | 20000 | 12.5 | -
1084 | 300 | 0. | .37 | 5 .4 | 20000 | 12.5 | -
1084 | 400 | 0. | .37 | 5 .4 | 20000 | 12.5 | -
1084 | 500 | 0. | .37 | 5 .4 | 19300 | 12.5 | -
1084 | 600 | 0. | .37 | 5 .4 | 18300 | 12.5 | -
1084 | 650 | 0. | .37 | 5 .4 | 17900 | 12.5 | -
1084 | 700 | 0. | .37 | 5 .4 | 17500 | 12.5 | -
1084 | 750 | 0. | .37 | 5 .4 | 17200 | 12.5 | -
1084 | 800 | 0. | .37 | 5 .4 | 16900 | 12.5 | -
1084 | 850 | 0. | .37 | 5 .4 | 16700 | 12.5 | -
1084 | 900 | 0. | .37 | 5 .4 | 16600 | 12.5 | -
1084 | 950 | 0. | .37 | 5 .4 | 16400 | 12.5 | -
1084 | 1000 | 0. | .37 | 5 .4 | 16200 | 12.5 | -
1084 | -425 | .37 | 6 10. | .4 | 16700 | 12.5 | -
1084 | 100 | .37 | 6 10. | .4 | 16700 | 12.5 | -
1084 | 200 | .37 | 6 10. | .4 | 16700 | 12.5 | -
1084 | 300 | .37 | 6 10. | .4 | 16700 | 12.5 | -
1084 | 400 | .37 | 6 10. | .4 | 16700 | 12.5 | -
1084 | 500 | .37 | 6 10. | .4 | 16100 | 12.5 | -
1084 | 600 | .37 | 6 10. | .4 | 15200 | 12.5 | -
1084 | 650 | .37 | 6 10. | .4 | 14900 | 12.5 | -
1084 | 700 | .37 | 6 10. | .4 | 14600 | 12.5 | -
1084 | 750 | .37 | 6 10. | .4 | 14300 | 12.5 | -
1084 | 800 | .37 | 6 10. | .4 | 14100 | 12.5 | -
1084 | 850 | .37 | 6 10. | .4 | 14000 | 12.5 | -
1084 | 900 | .37 | 6 10. | .4 | 13800 | 12.5 | -
1084 | 950 | .37 | 6 10. | .4 | 13600 | 12.5 | -
1084 | 1000 | .37 | 6 10. | .4 | 13500 | 12.5 | -
1088 | -425 | - | - | .4 | 20000 | 12.5 | -
1088 | 100 | - | - | .4 | 20000 | 12.5 | -
1088 | 200 | - | - | .4 | 20000 | 12.5 | -
1088 | 300 | - | - | .4 | 20000 | 12.5 | -
1088 | 400 | - | - | .4 | 20000 | 12.5 | -
1088 | 500 | - | - | .4 | 19900 | 12.5 | -
1088 | 600 | - | - | .4 | 19300 | 12.5 | -
1088 | 650 | - | - | .4 | 19000 | 12.5 | -
1088 | 700 | - | - | .4 | 18600 | 12.5 | -
1088 | 750 | - | - | .4 | 18500 | 12.5 | -
1088 | 800 | - | - | .4 | 18400 | 12.5 | -
1088 | 850 | - | - | .4 | 18200 | 12.5 | -
1088 | 900 | - | - | .4 | 18100 | 12.5 | -
1088 | 950 | - | - | .4 | 18100 | 12.5 | -
1088 | 1000 | - | - | .4 | 18000 | 12.5 | -
1089 | -325 | - | - | .4 | 20000 | 12.5 | -
1089 | 100 | - | - | .4 | 20000 | 12.5 | -
1089 | 200 | - | - | .4 | 20000 | 12.5 | -
1089 | 300 | - | - | .4 | 20000 | 12.5 | -
1089 | 400 | - | - | .4 | 20000 | 12.5 | -
1089 | 500 | - | - | .4 | 19900 | 12.5 | -
1089 | 600 | - | - | .4 | 19300 | 12.5 | -
1089 | 650 | - | - | .4 | 19000 | 12.5 | -
1089 | 700 | - | - | .4 | 18600 | 12.5 | -
1089 | 750 | - | - | .4 | 18500 | 12.5 | -
1089 | 800 | - | - | .4 | 18400 | 12.5 | -
1089 | 850 | - | - | .4 | 18200 | 12.5 | -
1089 | 900 | - | - | .4 | 18100 | 12.5 | -
1089 | 950 | - | - | .4 | 18100 | 12.5 | -
1089 | 1000 | - | - | .4 | 18000 | 12.5 | -
1140 | -325 | - | - | .4 | 20000 | - | .01
1140 | 100 | - | - | .4 | 20000 | - | .01
1140 | 200 | - | - | .4 | 20000 | - | .01
1140 | 300 | - | - | .4 | 20000 | - | .01
1140 | 400 | - | - | .4 | 18700 | - | .01
1140 | 500 | - | - | .4 | 17500 | - | .01
1140 | 600 | - | - | .4 | 16400 | - | .01
1140 | 650 | - | - | .4 | 16200 | - | .01
1140 | 700 | - | - | .4 | 16000 | - | .01
1140 | 750 | - | - | .4 | 15600 | - | .01
1140 | 800 | - | - | .4 | 15200 | - | .01
1140 | 850 | - | - | .4 | 14900 | - | .01
1140 | 900 | - | - | .4 | 14600 | - | .01
1140 | 950 | - | - | .4 | 14400 | - | .01
1140 | 1000 | - | - | .4 | 13800 | - | .01
1141 | -425 | - | - | .4 | 16700 | - | .01
1141 | 100 | - | - | .4 | 16700 | - | .01
1141 | 200 | - | - | .4 | 16700 | - | .01
1141 | 300 | - | - | .4 | 16700 | - | .01
1141 | 400 | - | - | .4 | 15800 | - | .01
1141 | 500 | - | - | .4 | 14800 | - | .01
1141 | 600 | - | - | .4 | 14000 | - | .01
1141 | 650 | - | - | .4 | 13700 | - | .01
1141 | 700 | - | - | .4 | 13500 | - | .01
1141 | 750 | - | - | .4 | 13300 | - | .01
1141 | 800 | - | - | .4 | 13000 | - | .01
1141 | 850 | - | - | .4 | 12800 | - | .01
1141 | 900 | - | - | .4 | 11900 | - | .01
1141 | 950 | - | - | .4 | 9900 | - | .01
1141 | 1000 | - | - | .4 | 7800 | - | .01
1148 | -425 | - | - | .4 | 20000 | - | .01
1148 | 100 | - | - | .4 | 20000 | - | .01
1148 | 200 | - | - | .4 | 20000 | - | .01
1148 | 300 | - | - | .4 | 20000 | - | .01
1148 | 400 | - | - | .4 | 19300 | - | .01
1148 | 500 | - | - | .4 | 17900 | - | .01
1148 | 600 | - | - | .4 | 17000 | - | .01
1148 | 650 | - | - | .4 | 16700 | - | .01
1148 | 700 | - | - | .4 | 16300 | - | .01
1148 | 750 | - | - | .4 | 16100 | - | .01
1148 | 800 | - | - | .4 | 15900 | - | .01
1148 | 850 | - | - | .4 | 15700 | - | .01
1148 | 900 | - | - | .4 | 15500 | - | .01
1148 | 950 | - | - | .4 | 15400 | - | .01
1148 | 1000 | - | - | .4 | 15300 | - | .01
1149 | -425 | - | - | .4 | 16700 | - | .01
1149 | 100 | - | - | .4 | 16700 | - | .01
1149 | 200 | - | - | .4 | 16700 | - | .01
1149 | 300 | - | - | .4 | 16700 | - | .01
1149 | 400 | - | - | .4 | 15500 | - | .01
1149 | 500 | - | - | .4 | 14400 | - | .01
1149 | 600 | - | - | .4 | 13500 | - | .01
1149 | 650 | - | - | .4 | 13200 | - | .01
1149 | 700 | - | - | .4 | 12900 | - | .01
1149 | 750 | - | - | .4 | 12600 | - | .01
1149 | 800 | - | - | .4 | 12400 | - | .01
1149 | 850 | - | - | .4 | 12100 | - | .01
1149 | 900 | - | - | .4 | 11800 | - | .01
1149 | 950 | - | - | .4 | 11500 | - | .01
1149 | 1000 | - | - | .4 | 11200 | - | .01
1152 | -325 | - | - | .4 | 20000 | - | .01
1152 | 100 | - | - | .4 | 20000 | - | .01
1152 | 200 | - | - | .4 | 20000 | - | .01
1152 | 300 | - | - | .4 | 20000 | - | .01
1152 | 400 | - | - | .4 | 18600 | - | .01
1152 | 500 | - | - | .4 | 17300 | - | .01
1152 | 600 | - | - | .4 | 16400 | - | .01
1152 | 650 | - | - | .4 | 16100 | - | .01
1152 | 700 | - | - | .4 | 15800 | - | .01
1152 | 750 | - | - | .4 | 15700 | - | .01
1152 | 800 | - | - | .4 | 15500 | - | .01
1152 | 850 | - | - | .4 | 15300 | - | .01
1152 | 900 | - | - | .4 | 15200 | - | .01
1152 | 950 | - | - | .4 | 15100 | - | .01
1152 | 1000 | - | - | .4 | 13800 | - | .01
1604 | -325 | - | - | .4 | 23300 | 12.5 | -
1604 | 100 | - | - | .4 | 23300 | 12.5 | -
1604 | 200 | - | - | .4 | 23300 | 12.5 | -
1604 | 300 | - | - | .4 | 23300 | 12.5 | -
1604 | 400 | - | - | .4 | 23300 | 12.5 | -
1604 | 500 | - | - | .4 | 23300 | 12.5 | -
1604 | 600 | - | - | .4 | 23300 | 12.5 | -
1604 | 650 | - | - | .4 | 23300 | 12.5 | -
1604 | 700 | - | - | .4 | 23300 | 12.5 | -
1604 | 750 | - | - | .4 | 23300 | 12.5 | -
1604 | 800 | - | - | .4 | 23300 | 12.5 | -
1604 | 850 | - | - | .4 | 20000 | 12.5 | -
1604 | 900 | - | - | .4 | 16000 | 12.5 | -
1610 | -325 | - | - | .4 | 23300 | - | .01
1610 | 100 | - | - | .4 | 23300 | - | .01
1610 | 200 | - | - | .4 | 23300 | - | .01
1610 | 300 | - | - | .4 | 23300 | - | .01
1610 | 400 | - | - | .4 | 23300 | - | .01
1610 | 500 | - | - | .4 | 23300 | - | .01
1610 | 600 | - | - | .4 | 23300 | - | .01
1610 | 650 | - | - | .4 | 23300 | - | .01
1610 | 700 | - | - | .4 | 23300 | - | .01
1610 | 750 | - | - | .4 | 23300 | - | .01
1610 | 800 | - | - | .4 | 23300 | - | .01
1610 | 850 | - | - | .4 | 20000 | - | .01
1610 | 900 | - | - | .4 | 16000 | - | .01
1610 | 950 | - | - | .4 | 10600 | - | .01
1610 | 1000 | - | - | .4 | 7000 | - | .01
1610 | 1050 | - | - | .4 | 4500 | - | .01

## MatList
1
10 | A47-32510
12 | A47-35018
15 | A48-20
16 | A48-25
17 | A48-30
18 | A48-35
19 | A48-40
20 | A48-45
21 | A48-50
22 | A48-55
23 | A48-60
25 | A74
30 | A126-A
31 | A126-B
32 | A126-C
35 | A197
40 | A278-20
41 | A278-25
42 | A278-30
43 | A278-35
44 | A278-40
45 | A278-50
46 | A278-60
47 | A278-70
48 | A278-80
55 | A338
60 | A395-Ductile
62 | A395-Ferritic Ductile
70 | A571
75 | AWWA-C110-Ductile
76 | AWWA-C151-Ductile
110 | API-5L-A
114 | API-5L-A25
116 | API-5L-B
118 | API-5L-X42
120 | API-5L-X46
122 | API-5L-X52
124 | API-5L-X65
135 | A36
140 | A53-A
142 | A53-B
144 | A53-Type F
150 | A105
160 | A106-A
162 | A106-B
164 | A106-C
170 | A120
180 | A134-A36
182 | A134-A283-A
183 | A134-A283-B
184 | A134-A283-C
185 | A134-A283-D
186 | A134-A285-A
187 | A134-A285-B
188 | A134-A285-C
190 | A134-A570-30
191 | A134-A570-33
192 | A134-A570-36
193 | A134-A570-40
194 | A134-A570-45
195 | A134-A570-50
200 | A135-A
202 | A135-B
210 | A139-A
212 | A139-B
214 | A139-C
216 | A139-D
218 | A139-E
220 | A179
230 | A181-CL60
234 | A181-CL70
240 | A211-A570-30
241 | A211-A570-33
242 | A211-A570-36
243 | A211-A570-40
244 | A211-A570-45
245 | A211-A570-50
250 | A216-WCA
252 | A216-WCB
254 | A216-WCC
264 | A234-WPB
266 | A234-WPC
270 | A283-A
272 | A283-B
274 | A283-C
276 | A283-D
280 | A285-A
282 | A285-B
284 | A285-C
290 | A333-1
293 | A333-6
295 | A334-1
298 | A334-6
300 | A350-LF1
302 | A350-LF2
305 | A352-LCB
310 | A369-FPA
312 | A369-FPB
320 | A381-Y35
321 | A381-Y42
322 | A381-Y46
323 | A381-Y48
325 | A381-Y50
327 | A381-Y52
334 | A420-WPL6
340 | A515-55
342 | A515-60
344 | A515-65
346 | A515-70
350 | A516-55
352 | A516-60
354 | A516-65
356 | A516-70
360 | A520-30
361 | A520-33
362 | A520-36
363 | A520-40
364 | A520-45
365 | A520-50
370 | A524-I
372 | A524-II
375 | A537-CL1
380 | A587
390 | A671-CA55
392 | A671-CB60
394 | A671-CB65
396 | A671-CB70
398 | A671-CC60
400 | A671-CC65
402 | A671-CC70
404 | A671-CD70
406 | A671-CE55
408 | A671-CE60
410 | A671-CK75
420 | A672-A45
422 | A672-A50
424 | A672-A55
426 | A672-B55
428 | A672-CB60
430 | A672-B65
432 | A672-B70
434 | A672-C55
436 | A672-C60
438 | A672-C65
440 | A672-C70
442 | A672-D70
444 | A672-E55
446 | A672-E60
448 | A672-N75
460 | A691-CMS75
464 | A691-CMSH70
510 | A182-F1
512 | A182-F2
514 | A182-F5
516 | A182-F5a
518 | A182-F6a Cl.1
519 | A182-F6a Cl.2
520 | A182-F6a Cl.3
521 | A182-F6a Cl.4
523 | A182-F6b
524 | A182-F7
526 | A182-F9
528 | A182-F11
530 | A182-F12
532 | A182-F21
534 | A182-F22
536 | A182-F22a
540 | A202-A
542 | A202-B
550 | A203-A
552 | A203-B
554 | A203-D
556 | A203-E
560 | A204-A
562 | A204-B
564 | A204-C
576 | A217-C5
578 | A217-C12
580 | A217-CA15
582 | A217-WC1
584 | A217-WC4
586 | A217-WC5
588 | A217-WC6
590 | A217-WC9
600 | A225-A
602 | A225-B
610 | A234-WP1
614 | A234-WP5
616 | A234-WP7
618 | A234-WP9
620 | A234-WP11
622 | A234-WP12
624 | A234-WP22
630 | A302-A
632 | A302-B
634 | A302-C
636 | A302-D
644 | A333-3
646 | A333-4
648 | A333-7
650 | A333-8
652 | A333-9
664 | A334-3
666 | A334-7
668 | A334-8
670 | A334-9
680 | A335-P1
682 | A335-P2
684 | A335-P5
686 | A335-P5b
687 | A335-P5c
690 | A335-P7
692 | A335-P9
694 | A335-P11
696 | A335-P12
698 | A335-P15
700 | A335-P21
702 | A335-P22
710 | A350-LF3
720 | A352-LC1
722 | A352-LC2
724 | A352-LC3
730 | A353
740 | A369-FP1
742 | A369-FP2
744 | A369-FP3b
746 | A369-FP5
748 | A369-FP7
750 | A369-FP9
752 | A369-FP11
754 | A369-FP12
756 | A369-FP21
758 | A369-FP22
760 | A385-7 Cl.1
761 | A385-7 Cl.2
770 | A387-2 Cl.1
771 | A387-2 Cl.2
774 | A387-5 Cl.1
775 | A387-5 Cl.2
778 | A387-9 Cl.1
779 | A387-9 Cl.2
780 | A387-11 Cl.1
781 | A387-11 Cl.2
782 | A387-12 Cl.1
783 | A387-12 Cl.2
784 | A387-21 Cl.1
785 | A387-21 Cl.2
786 | A387-22 Cl.1
787 | A387-22 Cl.2
794 | A420-WPL3
798 | A420-WPL8
800 | A426-CP1
802 | A426-CP2
804 | A426-CP5
806 | A426-CP5b
808 | A426-CP7
810 | A426-CP9
812 | A426-CP11
814 | A426-CP12
816 | A426-CP15
817 | A426-CPCA15
820 | A426-CP21
822 | A426-CP22
830 | A553-Type I
832 | A553-Type II
835 | A645
840 | A671-CF70
842 | A671-CF71
850 | A672-L65
852 | A672-L70
854 | A672-L75
860 | A691-CM65
862 | A691-CM70
864 | A691-CM75
866 | A691-0.5Cr
868 | A691-1Cr
870 | A691-1.25Cr
872 | A691-2.25Cr
874 | A691-3Cr
876 | A691-5Cr
878 | A691-9Cr
920 | A167-301
922 | A167-302
923 | A167-302B
926 | A167-304
927 | A167-304L
930 | A167-305
932 | A167-308
934 | A167-309
935 | A167-309S
938 | A167-310
939 | A167-310S
942 | A167-316
943 | A167-316L
946 | A167-317
947 | A167-317L
950 | A167-321
952 | A167-347
954 | A167-348
960 | A182-F10
964 | A182-F304
965 | A182-F304H
966 | A182-F304L
968 | A182-F310
970 | A182-F316
971 | A182-F316H
972 | A182-F316L
974 | A182-F321
975 | A182-F321H
978 | A182-F347
979 | A182-F347H
982 | A182-F348
983 | A182-F348H
990 | A240-X8M
992 | A240-302
994 | A240-304
995 | A240-304L
996 | A240-304H
998 | A240-305
1000 | A240-309S
1004 | A240-310S
1006 | A240-316
1007 | A240-316L
1010 | A240-317
1011 | A240-317L
1014 | A240-321
1016 | A240-347
1018 | A240-348
1020 | A240-405
1022 | A240-410
1023 | A240-410S
1026 | A240-429
1028 | A240-430
1040 | A268-TP329
1044 | A268-TP405
1046 | A268-TP409
1048 | A268-TP410
1050 | A268-TP430
1051 | A268-TP430Ti
1054 | A268-TP443
1056 | A268-TP446
1060 | A269-TP304
1061 | A269-TP304L
1064 | A269-TP316
1065 | A269-TP316L
1066 | A270-TP316L
1070 | A312-TP304
1071 | A312-TP304H
1072 | A312-TP304L
1074 | A312-TP309
1076 | A312-TP310
1078 | A312-TP316
1079 | A312-TP316H
1080 | A312-TP316L
1082 | A312-TP317
1084 | A312-TP321
1085 | A312-TP321H
1088 | A312-TP347
1089 | A312-TP347H
1092 | A312-TP348
1095 | A351-CA15
1100 | A351-CF3
1102 | A351-CF3A
1104 | A351-CF3M
1106 | A351-CF8
1108 | A351-CF8A
1110 | A351-CF8C
1112 | A351-CF8M
1113 | A351-CF10
1114 | A351-CF10MC
1116 | A351-CN7M
1118 | A351-CH8
1120 | A351-CH10
1122 | A351-CH20
1124 | A351-CK20
1126 | A351-HK30
1128 | A351-HK40
1130 | A351-HT30
1140 | A358-304
1141 | A358-304L
1144 | A358-309S
1146 | A358-310S
1148 | A358-316
1149 | A358-316L
1152 | A358-321
1154 | A358-347
1156 | A358-348
1160 | A376-16-8-2H
1162 | A376-TP304
1163 | A376-TP304H
1166 | A376-TP316
1167 | A376-TP316H
1170 | A376-TP321
1171 | A376-TP321H
1174 | A376-TP347
1175 | A376-TP347H
1178 | A376-TP348
1179 | A376-TP348H
1190 | A403-WP304
1191 | A403-WP304H
1192 | A403-WP304L
1194 | A403-WP309
1196 | A403-WP310
1198 | A403-WP316
1199 | A403-WP316H
1200 | A403-WP316L
1202 | A403-WP317
1204 | A403-WP321
1205 | A403-WP321H
1206 | A403-WP347
1207 | A403-WP347H
1210 | A403-WP348
1220 | A409-TP304
1222 | A409-TP309
1224 | A409-TP310
1226 | A409-TP316
1228 | A409-TP317
1230 | A409-TP321
1232 | A409-TP347
1234 | A409-TP348
1240 | A430-FP304
1241 | A430-FP304H
1244 | A430-FP316
1245 | A430-FP316H
1248 | A430-FP321
1249 | A430-FP321H
1252 | A430-FP347
1253 | A430-FP347H
1260 | A451-CHP10
1262 | A451-CHP20
1264 | A451-CPF8C
1266 | A451-CPF8M
1268 | A451-CPF10MC
1270 | A451-CPH8
1272 | A451-CPK20
1280 | A452-TP304H
1282 | A452-TP316H
1284 | A452-TP347H
1300 | ASME SA479-316L
1325 | AISI-CDA Alloy 377
1330 | B42 Cl.C10200, drwn, NPD 0.0625-2
1331 | B42 Cl.C10200, drwn, NPD 2.5-12
1334 | B42 Cl.C12000, drwn, NPD 0.0625-2
1335 | B42 Cl.C12000, drwn, NPD 2.5-12
1338 | B42 Cl.C12200, drwn, NPD 0.0625-2
1339 | B42 Cl.C12200, drwn, NPD 2.5-12
1342 | B43 Cl.C23000, annld
1346 | B61 Cl.C92200
1350 | B62 Cl.C83600
1354 | B68 Cl.C10200, annld
1356 | B68 Cl.C12000, annld
1358 | B68 Cl.C12200, annld
1362 | B75 Cl.C10200, annld
1363 | B75 Cl.C10200, hrd drwn
1364 | B75 Cl.C10200, light drwn
1368 | B75 Cl.C12000, annld
1369 | B75 Cl.C12000, hrd drwn
1370 | B75 Cl.C12000, light drwn
1374 | B75 Cl.C12200, annld
1375 | B75 Cl.C12200, hrd drwn
1376 | B75 Cl.C12200, light drwn
1380 | B75 Cl.C14200, annld
1381 | B75 Cl.C14200, hrd drwn
1382 | B75 Cl.C14200, light drwn
1386 | B88 Cl.C10200, annld
1387 | B88 Cl.C10200, drwn
1392 | B88 Cl.C12000, annld
1393 | B88 Cl.C12000, drwn
1398 | B88 Cl.C12200, annld
1399 | B88 Cl.C12200, drwn
1404 | B96 Cl.C65500, annld
1408 | B152 Cl.C10200, annld
1410 | B152 Cl.C10400, annld
1412 | B152 Cl.C10500, annld
1414 | B152 Cl.C10700, annld
1416 | B152 Cl.C12200, annld
1418 | B152 Cl.C12300, annld
1422 | B169 Cl.C61400, soft
1430 | B283 Cl.C11000
1432 | B283 Cl.C37700
1434 | B283 Cl.C46400
1436 | B283 Cl.C48500
1438 | B283 Cl.C63900
1440 | B283 Cl.C65500
1442 | B283 Cl.C67500
1450 | B402 Cl.C70600, annld
1452 | B402 Cl.C71500, annld
1456 | B466 Cl.C70600, annld
1458 | B466 Cl.C71500, annld
1462 | B467 Cl.C70600, annld, <=4.5in OD
1463 | B467 Cl.C70600, annld, >4.5in OD
1466 | B467 Cl.C71500, annld, <=4.5in OD
1467 | B467 Cl.C71500, annld, >4.5in OD
1472 | B584 Cl.C86200
1474 | B584 Cl.C86300
1476 | B584 Cl.C86400
1478 | B584 Cl.C86500
1480 | B584 Cl.C86700
1482 | B584 Cl.C90300
1484 | B584 Cl.C90500
1486 | B584 Cl.C92200
1488 | B584 Cl.C92300
1490 | B584 Cl.C95200
1492 | B584 Cl.C95300
1494 | B584 Cl.C95500
1496 | B584 Cl.C95600
1498 | B584 Cl.C97300
1500 | B584 Cl.C97600
1502 | B584 Cl.C97800
1560 | B127-400 (N04400) hot rolled plt annld
1561 | B127-400 (N04400) hot rolled plt AR
1564 | B160-200 (N02200) annld
1565 | B160-200 (N02200) hot fin
1568 | B160-201 annld
1572 | B161-200 (N02200) annld, <=5in OD
1573 | B161-200 (N02200) annld, >5in OD
1574 | B161-200 (N02200) stress rlvd
1576 | B161-201 (NO2201) annld, <=5in OD
1577 | B161-201 (N02201) annld, >5in OD
1578 | B161-201 (N02201) stress rlvd
1582 | B162-200 (N02200) hot rolled plt annld
1586 | B162-201 (N02201) hot rolled plt annld
1587 | B162-201 (N02201) hot rolled plt AR
1590 | B164-400 (N04400) annld forged
1591 | B164-400 (N04400) hot fin
1594 | B165-400 (N04400) annld, <=5in OD
1595 | B165-400 (N04400) annld, >5in OD
1596 | B165-400 (N04400) stress rlvd
1600 | B166-600 (N06600) annld
1601 | B166-600 (N06600) hot fin
1604 | B167-600 (N06600) cold drwn annld, <=5in OD
1605 | B167-600 (N06600) cold drwn annld, >5in OD
1606 | B167-600 (N06600) hot fin/hot fin annld, <=5in OD
1607 | B167-600 (N06600) hot fin/hot fin annld, >5in OD
1610 | B168-600 (N06600) hot rolled plt annld
1611 | B168-600 (N06600) hot rolled plt AR
1614 | B333-B (N10001) sln annld plt
1615 | B333-B (N10001) sln annld sheet
1616 | B333-B-2 (N10665) sln annld
1620 | B335-B-2 (N10665) sln annld
1624 | B366-WPHB (N10001)
1626 | B366-WPHX (N06002)
1628 | B366-WPN (N02200)
1630 | B366-WPNC (N04400)
1632 | B366-WPNC1 (N06600)
1634 | B366-WPNL (N02201)
1636 | B366-WPNLWX
1638 | B366-WPNWX
1642 | B407-800 (N08800) cold drwn annld
1643 | B407-800 (N08800) hot fin/hot fin annld
1646 | B407-800H (N08810) cold drwn sln annld/hot fin
1648 | B443-625 (N06625) annld
1650 | B444-625 (N06625) annld
1652 | B446-625 (N06625) annld
1654 | B464-20Cb (N08020) annld
1656 | A494-CW-12M-1
1658 | A494-CW-12M-2
1660 | A494-CY-40
1664 | B574-C-4 (N06455) sln annld
1666 | B574-C-276 (N10276) sln annld
1670 | B575-C-4 (N06455) sln annld
1672 | B575-C-276 (N10276) sln annld
1676 | B581-G (N06007) sln annld
1680 | B582-G (N06007) sln annld
1684 | B612-200 (N02200) hot rolled plt AR
1688 | B619-20-Mod (N08320) sln annld
1700 | B619-B (N10001) sln annld
1702 | B619-B-2 (N10665) sln annld
1704 | B619-C-4 (N06455) sln annld
1706 | B619-C-276 (N10276) sln annld
1708 | B619-G1 (N06007) sln annld
1710 | B169-X (N06002) sln annld
1714 | B620-20-Mod (N08320) sln annld
1718 | B621-20-Mod (N08320) sln annld
1722 | B622-B (N10001) sln annld
1724 | B622-B-2 (N10655) sln annld
1726 | B622-C-4 (N06455) sln annld
1728 | B622-C-276 (N10276) sln annld
1730 | B622-G (N06007) sln annld
1732 | B622-X (N06002) sln annld
1780 | B26-356.0 temper T6
1782 | B26-356.0 temper T71
1784 | B26-443.0 temper F
1790 | B209-1060 temper 0
1792 | B209-1060 temper H12
1794 | B209-1060 temper H14
1796 | B209-1060 temper H112
1798 | B209-1100 temper 0
1800 | B209-1100 temper H12
1802 | B209-1100 temper H14
1804 | B209-1100 temper H112
1806 | B209-3003 temper 0
1808 | B209-3003 temper H12
1810 | B209-3003 temper H14
1812 | B209-3003 temper H112
1814 | B209-3004 temper 0
1816 | B209-3004 temper H32
1818 | B209-3004 temper H34
1820 | B209-3004 temper H112
1822 | B209-5050 temper 0
1824 | B209-5050 temper H32
1826 | B209-5050 temper H34
1828 | B209-5050 temper H112
1830 | B209-5052 temper 0
1832 | B209-5052 temper H32
1834 | B209-5052 temper H34
1836 | B209-5052 temper H112
1838 | B209-5652 temper 0
1840 | B209-5652 temper H32
1842 | B209-5652 temper H34
1844 | B209-5652 temper H112
1846 | B209-5083 temper 0
1848 | B209-5083 temper H321
1850 | B209-5086 temper 0
1852 | B209-5086 temper H32
1854 | B209-5086 temper H34
1856 | B209-5086 temper H112
1858 | B209-5154 temper 0
1860 | B209-5154 temper H32
1862 | B209-5154 temper H34
1864 | B209-5154 temper H112
1866 | B209-5254 temper 0
1868 | B209-5254 temper H32
1870 | B209-5254 temper H34
1872 | B209-5254 temper H112
1874 | B209-5454 temper 0
1876 | B209-5454 temper H32
1878 | B209-5454 temper H34
1880 | B209-5454 temper H112
1882 | B209-5456 temper 0
1884 | B209-5456 temper H321
1886 | B209-6061 temper T4
1888 | B209-6061 temper T4, wld
1890 | B209-6061 temper T6
1892 | B209-6061 temper T6, wld
1894 | B209-6061 temper T651
1896 | B209-Alclad 3003 temper 0
1898 | B209-Alclad 3003 temper H12
1900 | B209-Alclad 3003 temper H14
1902 | B209-Alclad 3003 temper H112
1904 | B209-Alclad 3004 temper 0
1906 | B209-Alclad 3004 temper H32
1908 | B209-Alclad 3004 temper H34
1910 | B209-Alclad 3004 temper H112
1912 | B209-Alclad 6061 temper T4
1914 | B209-Alclad 6061 temper T4, wld
1916 | B209-Alclad 6061 temper T6
1918 | B209-Alclad 6061 temper T6, wld
1920 | B209-Alclad 6061 temper T451
1922 | B209-Alclad 6061 temper T651
1930 | B210-1060 temper 0
1932 | B210-1060 temper H14
1934 | B210-1060 temper H112
1936 | B210-3003 temper 0
1938 | B210-3003 temper H14
1940 | B210-3003 temper H18
1942 | B210-3003 temper H112
1944 | B210-5052 temper 0
1946 | B210-5052 temper H32
1948 | B210-5052 temper H34
1950 | B210-5083 temper 0
1952 | B210-5083 temper H112
1954 | B210-5086 temper 0
1956 | B210-5086 temper H32
1958 | B210-5086 temper H34
1960 | B210-5086 temper H112
1962 | B210-5154 temper 0
1964 | B210-5154 temper H34
1966 | B210-5456 temper 0
1968 | B210-5456 temper H112
1970 | B210-6061 temper T4
1972 | B210-6061 temper T4, wld
1974 | B210-6061 temper T6
1976 | B210-6061 temper T6, wld
1978 | B210-6063 temper T4
1980 | B210-6063 temper T4, wld
1982 | B210-6063 temper T5, wld
1984 | B210-6063 temper T6
1986 | B210-6063 temper T6, wld
1988 | B210-Alclad 3002 temper 0
1990 | B210-Alclad 3003 temper H14
1992 | B210-Alclad 3003 temper H18
1994 | B210-Alclad 3003 temper H112
2010 | B221-1060 temper 0
2012 | B221-1060 temper H112
2014 | B221-1100 temper 0
2016 | B221-1100 temper H112
2018 | B221-3003 temper 0
2020 | B221-3003 temper H112
2022 | B221-5052 temper 0
2024 | B221-5053 temper 0
2026 | B221-5086 temper 0
2028 | B221-5154 temper 0
2030 | B221-5454 temper 0
2032 | B221-5456 temper 0
2034 | B221-6061 temper T4
2036 | B221-6061 temper T4, wld
2038 | B221-6061 temper T6
2040 | B221-6061 temper T6, wld
2042 | B221-6063 temper T4
2044 | B221-6063 temper T4, wld
2046 | B221-6063 temper T5
2048 | B221-6063 temper T5, wld
2050 | B221-6063 temper T6
2052 | B221-6063 temper T6, wld
2054 | B221-Alclad 3003 temper 0
2056 | B221-Alclad 3003 temper H112
2070 | B241-1060 temper 0
2072 | B241-1060 temper H112
2074 | B241-1100 temper 0
2076 | B241-1100 temper H112
2078 | B241-3003 temper 0
2080 | B241-3003 temper H18
2082 | B241-3003 temper H112
2084 | B241-5052 temper 0
2086 | B241-5083 temper 0
2088 | B241-5083 temper H112
2090 | B241-5086 temper 0
2092 | B241-5086 temper H112
2094 | B241-5454 temper 0
2096 | B241-5454 Temepr H112
2098 | B241-5456 temper 0
2100 | B241-5456 temper H112
2102 | B241-5462 temper 0
2104 | B241-5462 temper H112
2106 | B241-6061 temper T4
2108 | B241-6061 temper T4, wld
2110 | B241-6061 temper T6, <NPD 1
2112 | B241-6061 temper T6, =>NPD 1
2114 | B241-6061 temper T6, wld
2116 | B241-6063 temper T4
2118 | B241-6063 temper T4, wld
2120 | B241-6063 temper T5
2122 | B241-6063 temper T5, wld
2124 | B241-6063 temper T6
2126 | B241-6063 temper T6, wld
2128 | B241-Alclad 3003 temper 0
2130 | B241-Alclad 3003 temper H112
2140 | B247-3003 temper H112
2142 | B247-3003 temper H112, wld
2144 | B247-5083 temper 0
2146 | B247-5083 temper H112
2148 | B247-5083 temper H112, wld
2150 | B247-6061 temper T6
2152 | B247-6061 temper T6, wld
2160 | B345-1060 temper 0
2162 | B345-1060 temper H112
2164 | B345-3003 temper 0
2166 | B345-3003 temper H18
2168 | B345-3003 temper H112
2170 | B345-5083 temper 0
2172 | B345-5083 temper H112
2174 | B345-5086 temper 0
2176 | B345-5086 temper H112
2178 | B345-6061 temper T4
2180 | B345-6061 temper T4, wld
2182 | B345-6061 temper T6, <NPD 1
2184 | B345-6061 temper T6, =>NPD 1
2186 | B345-6061 temper T6, wld
2188 | B345-6063 temper T4
2190 | B345-6063 temper T4, wld
2192 | B345-6063 temper T5
2194 | B345-6063 temper T5, wld
2196 | B345-6063 temper T6
2198 | B345-6063 temper T6, wld
2200 | B345-Alclad 3002 temper 0
2202 | B345-Alclad 3002 temper H112
2220 | B361-WP1060 temper 0
2222 | B361-WP1060 temper H112
2224 | B361-WP1100 temper 0
2226 | B361-WP1100 temper H112
2228 | B361-WP3003 temper 0
2230 | B361-WP3003 temper H112
2232 | B361-WP5154 temper 0
2234 | B361-WP5154 temper H112
2236 | B361-WP6061 temper T4
2238 | B361-WP6061 temper T4, wld
2240 | B361-WP6061 temper T6
2242 | B361-WP6061 temper T6, wld
2244 | B361-WP6063 temper T4
2246 | B361-WP6063 temper T4, wld
2248 | B361-WP6063 temper T6
2250 | B361-WP6063 temper T6, wld
2252 | B361-AP Alclad 3003 temper 0
2254 | B361-AP Alclad 3003 temper H112
2310 | B337-1
2311 | B337-2
2313 | B337-3
2317 | B337-7
2320 | C76-CLIII
2325 | C443
2350 | C700
2400 | D1785-PVC1120
2402 | D2467-PVC1120
2440 | F439-CPVC4120
2442 | F441-CPVC4120
3051 | G51
3052 | G52
3076 | G76
3077 | G77
3078 | G78
3079 | G79
3101 | G101
3102 | G102
3103 | G103
3111 | G111
3112 | G112
3154 | G154
3171 | G171
3175 | G175
3189 | G189
3195 | G195
3204 | G204
3210 | G210
3231 | G231
3234 | G234
3236 | G236
3241 | G241
3244 | G244
3246 | G246
3251 | G251
3256 | G256
3261 | G261
3262 | G262
3266 | G266
3267 | G267
3271 | G271
3272 | G272
3276 | G276
3277 | G277
3281 | G281
3282 | G282
3286 | G286
3306 | G306
3307 | G307
3311 | G311
3312 | G312
3316 | G316
3317 | G317
3321 | G321
3322 | G322
3326 | G326
3327 | G327
3331 | G331
3356 | G356
3361 | G361
3366 | G366
3403 | G403
3404 | G404
3408 | G408
3429 | G429
3435 | G435
3436 | G436
3441 | G441
3451 | G451
3452 | G452
3463 | G463
3466 | G466
3468 | G468
3473 | G473
3476 | G476
3477 | G477
3488 | G488
3491 | G491
3493 | G493
3498 | G498
3551 | G551
3552 | G552
3556 | G556
3563 | G563
3566 | G566
3568 | G568
3569 | G569
3573 | G573
3601 | G601
3602 | G602
3606 | G606
3608 | G608
3610 | G610
3613 | G613
3616 | G616
3618 | G618
3619 | G619
3623 | G623
3651 | G651
3653 | G653
3655 | G655
3657 | G657
3659 | G659
3661 | G661
3663 | G663
3665 | G665
3669 | G669
3671 | G671
3673 | G673
3675 | G675
3677 | G677
3679 | G679
3681 | G681
3683 | G683
3685 | G685
3689 | G689
3691 | G691
3693 | G693
3695 | G695
3699 | G699
3701 | G701
3703 | G703
3705 | G705
3709 | G709
3711 | G711
3713 | G713
3715 | G715
3719 | G719
3721 | G721
3723 | G723
3725 | G725
3729 | G729
3731 | G731
3733 | G733
3735 | G735
3739 | G739
3741 | G741
3743 | G743
3745 | G745
3749 | G749
3751 | G751
3753 | G753
3755 | G755
3761 | G761
3763 | G763
3765 | G765
3771 | G771
3773 | G773
3775 | G775
3781 | G781
3783 | G783
3785 | G785
4011 | B11
4012 | B12
4014 | B14
4015 | B15
4021 | B21
4022 | B22
4031 | B31
4032 | B32
4033 | B33
4035 | B35
4038 | B38
4039 | B39
4041 | B41
4042 | B42
4044 | B44
4045 | B45
4046 | B46
4047 | B47
4048 | B48
4050 | B50
4051 | B51
4061 | B61
4062 | B62
4064 | B64
4065 | B65
4066 | B66
4067 | B67
4068 | B68
4069 | B69
4071 | B71
4074 | B74
4075 | B75
4076 | B76
4077 | B77
4078 | B78
4079 | B79
4080 | B80
4081 | B81
4082 | B82
4084 | B84
4085 | B85
4500 | Undefined
6000 | BS3601:BW320
6001 | BS3601:ERW320
6002 | BS3601:ERW360
6003 | BS3601:ERW430
6004 | BS3601:S360
6005 | BS3601:S430
6006 | BS3601:SAW430
6010 | BS3602:PART 1:HFS360:Cat 1
6011 | BS3602:PART 1:HFS360:Cat 2
6012 | BS3602:PART 1:HFS430:Cat 1
6013 | BS3602:PART 1:HFS430:Cat 2
6014 | BS3602:PART 1:HFS500Nb:Cat 1
6015 | BS3602:PART 1:HFS500Nb:Cat 2
6016 | BS3602:PART 1:CFS360:Cat 1
6017 | BS3602:PART 1:CFS360:Cat 2
6018 | BS3602:PART 1:CFS430:Cat 1
6019 | BS3602:PART 1:CFS430:Cat 2
6020 | BS3602:PART 1:CFS500Nb:Cat 1
6021 | BS3602:PART 1:CFS500Nb:Cat 2
6022 | BS3602:PART 1:ERW360:Cat 1
6023 | BS3602:PART 1:ERW360:Cat 2
6024 | BS3602:PART 1:ERW430:Cat 1
6025 | BS3602:PART 1:ERW430:Cat 2
6026 | BS3602:PART 1:CEW360:Cat 1
6027 | BS3602:PART 1:CEW360:Cat 2
6028 | BS3602:PART 1:CEW430:Cat 1
6029 | BS3602:PART 1:CEW430:Cat 2
6030 | BS3602:PART 2:SAW410:cat 1
6031 | BS3602:PART 2:SAW410:cat 2
6032 | BS3602:PART 2:SAW460:cat 1
6033 | BS3602:PART 2:SAW460:cat 2
6040 | BS3603 HFS410 LT 50 Cat 1
6041 | BS3603 HFS410 LT 50 Cat 2
6042 | BS3603 CFS410 LT 50 Cat 1
6043 | BS3603 CFS410 LT 50 Cat 2
6044 | BS3603 ERW410 LT 50 Cat 1
6045 | BS3603 ERW410 LT 50 Cat 2
6046 | BS3603 CEW410 LT 50 Cat 1
6047 | BS3603 CEW410 LT 50 Cat 2
6048 | BS3603 HFS503 LT 100 Cat 1
6049 | BS3603 HFS503 LT 100 Cat 2
6050 | BS3603 CFS503 LT 100 Cat 1
6051 | BS3603 CFS503 LT 100 Cat 2
6052 | BS3603 HFS509 LT 196 Cat 1
6053 | BS3603 HFS509 LT 196 Cat 2
6054 | BS3603 CFS509 LT 196 Cat 1
6055 | BS3603 CFS509 LT 196 Cat 2
6060 | BS3604:HFS620-460 Cat 1
6061 | BS3604:CFS620-460 Cat 1
6062 | BS3604:ERW620-460 Cat 1
6063 | BS3604:CEW620-460 Cat 1
6064 | BS3604:HFS620-460 Cat 2
6065 | BS3604:CFS620-460 Cat 2
6066 | BS3604:ERW620-460 Cat 2
6067 | BS3604:CEW620-460 Cat 2
6068 | BS3604:HFS620-440 Cat 1
6069 | BS3604:CFS620-440 Cat 1
6070 | BS3604:ERW620-440 Cat 1
6071 | BS3604:CEW620-440 Cat 1
6072 | BS3604:HFS620-440 Cat 2
6073 | BS3604:CFS620-440 Cat 2
6074 | BS3604:ERW620-440 Cat 2
6075 | BS3604:CEW620-440 Cat 2
6076 | BS3604:HFS621 Cat 1
6077 | BS3604:CFS621 Cat 1
6078 | BS3604:ERW621 Cat 1
6079 | BS3604:CEW621 Cat 1
6080 | BS3604:HFS621 Cat 2
6081 | BS3604:CFS621 Cat 2
6082 | BS3604:ERW621 Cat 2
6083 | BS3604:CEW621 Cat 2
6084 | BS3604:HFS660 Cat 1
6085 | BS3604:CFS660 Cat 1
6086 | BS3604:HFS660 Cat 2
6087 | BS3604:CFS660 Cat 2
6088 | BS3604:HFS622 Cat 1
6089 | BS3604:CFS622 Cat 1
6090 | BS3604:HFS622 Cat 2
6091 | BS3604:CFS622 Cat 2
6092 | BS3604:HFS625 Cat 1
6093 | BS3604:CFS625 Cat 1
6094 | BS3604:HFS625 Cat 2
6095 | BS3604:CFS625 Cat 2
6096 | BS3604:HFS629-470 Cat 1
6097 | BS3604:CFS629-470 Cat 1
6098 | BS3604:HFS629-470 Cat 2
6099 | BS3604:CFS629-470 Cat 2
6100 | BS3604:HFS629-590 Cat 1
6101 | BS3604:CFS629-590 Cat 1
6102 | BS3604:HFS629-590 Cat 2
6103 | BS3604:CFS629-590 Cat 2
6104 | BS3604:HFS762 Cat 1
6105 | BS3604:CFS762 Cat 1
6106 | BS3604:HFS762 Cat 2
6107 | BS3604:CFS762 Cat 2
6110 | BS3605 304S14
6111 | BS3605 304S18
6112 | BS3605 304S59
6113 | BS3605 304S22
6114 | BS3605 304S25
6115 | BS3605 316S14
6116 | BS3605 316S18
6117 | BS3605 316S59
6118 | BS3605 316S22
6119 | BS3605 316S26
6120 | BS3605 321S18
6121 | BS3605 321S59(1010)
6122 | BS3605 321S59(1105)
6123 | BS3605 321S22
6124 | BS3605 347S18
6125 | BS3605 347S59
6126 | BS3605 347S17
6200 | BS1501-141 360A
6201 | BS1501-151 360A
6202 | BS1501-151 400A
6203 | BS1501-151 430A
6204 | BS1501-151 360B
6205 | BS1501-151 400B
6206 | BS1501-151 430B
6207 | BS1501-154 360A
6208 | BS1501-154 400A
6209 | BS1501-154 430A
6210 | BS1501-161 360A
6211 | BS1501-161 400A
6212 | BS1501-161 430A
6213 | BS1501-161 360B
6214 | BS1501-161 400B
6215 | BS1501-161 430B
6216 | BS1501-164 360A RT
6217 | BS1501-164 360A LT0
6218 | BS1501-164 360A LT20
6219 | BS1501-164 360B RT
6220 | BS1501-164 360B LT0
6221 | BS1501-164 360B LT20
6222 | BS1501-164 400A RT
6223 | BS1501-164 400A LT0
6224 | BS1501-164 400A LT20
6225 | BS1501-164 400B RT
6226 | BS1501-164 400B LT0
6227 | BS1501-164 400B LT20
6228 | BS1501-223 460A RT
6229 | BS1501-223 460A LT0
6230 | BS1501-223 460A LT15
6231 | BS1501-223 460A LT30
6232 | BS1501-223 460B RT
6233 | BS1501-223 460B LT0
6234 | BS1501-223 460B LT15
6235 | BS1501-223 460B LT30
6236 | BS1501-223 490A RT
6237 | BS1501-223 490A LT0
6238 | BS1501-223 490A LT15
6239 | BS1501-223 490A LT30
6240 | BS1501-223 490B RT
6241 | BS1501-223 490B LT0
6242 | BS1501-223 490B LT15
6243 | BS1501-223 490B LT30
6244 | BS1501-224 400A RT
6245 | BS1501-224 400A LT0
6246 | BS1501-224 400A LT20
6247 | BS1501-224 400A LT30
6248 | BS1501-224 400A LT40
6249 | BS1501-224 400A LT50
6250 | BS1501-224 400B RT
6251 | BS1501-224 400B LT0
6252 | BS1501-224 400B LT20
6253 | BS1501-224 400B LT30
6254 | BS1501-224 400B LT40
6255 | BS1501-224 400B LT50
6256 | BS1501-224 430A RT
6257 | BS1501-224 430A LT0
6258 | BS1501-224 430A LT20
6259 | BS1501-224 430A LT30
6260 | BS1501-224 430A LT40
6261 | BS1501-224 430A LT50
6262 | BS1501-224 430B RT
6263 | BS1501-224 430B LT0
6264 | BS1501-224 430B LT20
6265 | BS1501-224 430B LT30
6266 | BS1501-224 430B LT40
6267 | BS1501-224 430B LT50
6268 | BS1501-224 460A RT
6269 | BS1501-224 460A LT0
6270 | BS1501-224 460A LT20
6271 | BS1501-224 460A LT30
6272 | BS1501-224 460A LT40
6273 | BS1501-224 460A LT50
6274 | BS1501-224 460B RT
6275 | BS1501-224 460B LT0
6276 | BS1501-224 460B LT20
6277 | BS1501-224 460B LT30
6278 | BS1501-224 460B LT40
6279 | BS1501-224 460B LT50
6280 | BS1501-224 490A RT
6281 | BS1501-224 490A LT0
6282 | BS1501-224 490A LT20
6283 | BS1501-224 490A LT30
6284 | BS1501-224 490A LT40
6285 | BS1501-224 490A LT50
6286 | BS1501-224 490B RT
6287 | BS1501-224 490B LT0
6288 | BS1501-224 490B LT20
6289 | BS1501-224 490B LT30
6290 | BS1501-224 490B LT40
6291 | BS1501-224 490B LT50
6292 | BS1501-225 460A LT20
6293 | BS1501-225 460A LT30
6294 | BS1501-225 460A LT50
6295 | BS1501-225 460A LT60
6296 | BS1501-225 460B LT20
6297 | BS1501-225 460B LT30
6298 | BS1501-225 460B LT50
6299 | BS1501-225 460B LT60
6300 | BS1501-225 490A LT20
6301 | BS1501-225 490A LT30
6302 | BS1501-225 490A LT50
6303 | BS1501-225 490B LT20
6304 | BS1501-225 490B LT30
6305 | BS1501-225 490B LT50
6310 | BS1501-243
6311 | BS1501-271
6312 | BS1501-281
6313 | BS1501-620
6314 | BS1501-621
6315 | BS1501-622-515
6316 | BS1501-622-690
6317 | BS1501-660
6318 | BS1501-503
6319 | BS1501-510
6320 | BS1501-828
6321 | BS1501-403S17A
6322 | BS1501-405S17A
6323 | BS1501-304S12A
6324 | BS1501-304S15A
6325 | BS1501-304S49A
6326 | BS1501-321S12A
6327 | BS1501-321S49A
6328 | BS1501-347S17A
6329 | BS1501-347S49A
6330 | BS1501-316S12A
6331 | BS1501-316S16A
6332 | BS1501-316S37A
6333 | BS1501-316S49A
6334 | BS1501-320S17A
6335 | BS1501-310S24A
6336 | BS1501-NA15A
6337 | BS1501-NA16A
6338 | BS1501-460S52A
6339 | BS1501-304S62A
6340 | BS1501-304S65A
6341 | BS1501-304S87A
6342 | BS1501-347S67A
6343 | BS1501-316S62A
6344 | BS1501-316S66A
6345 | BS1501-316S82A
6351 | BS1501-403S17B
6352 | BS1501-405S17B
6353 | BS1501-304S12B
6354 | BS1501-304S15B
6355 | BS1501-304S49B
6356 | BS1501-351S12B
6357 | BS1501-351S49B
6358 | BS1501-347S17B
6359 | BS1501-347S49B
6360 | BS1501-316S12B
6361 | BS1501-316S16B
6362 | BS1501-316S37B
6363 | BS1501-316S49B
6364 | BS1501-320S17B
6365 | BS1501-310S24B
6366 | BS1501-NA15B
6367 | BS1501-NA16B
6368 | BS1501-460S52B
6369 | BS1501-304S62B
6370 | BS1501-304S65B
6371 | BS1501-304S87B
6372 | BS1501-377S67B
6373 | BS1501-316S62B
6374 | BS1501-316S66B
6375 | BS1501-316S82B
6376 | BS1501-460S52A LT70
6380 | BS1503 164-490
6381 | BS1503 221-410
6382 | BS1503 221-430
6383 | BS1503 221-460
6384 | BS1503 221-490
6385 | BS1503 221-510
6386 | BS1503 221-530
6387 | BS1503 221-550
6388 | BS1503 223-410
6389 | BS1503 223-430
6390 | BS1503 223-460
6391 | BS1503 223-490
6392 | BS1503 223-510
6393 | BS1503 224-410
6394 | BS1503 224-430
6395 | BS1503 224-460
6396 | BS1503 224-490
6397 | BS1503 224-510
6398 | BS1503 245-420
6399 | BS1503 620-440
6400 | BS1503 620-540
6401 | BS1503 621-460
6402 | BS1503 660-460
6403 | BS1503 271-560
6404 | BS1503 622-490
6405 | BS1503 622-560
6406 | BS1503 622-650
6407 | BS1503 625-520
6408 | BS1503 625-590
6409 | BS1503 503-490
6410 | BS1503 509-690
6411 | BS1503 410S21
6412 | BS1503 420S29
6413 | BS1503 403S17
6414 | BS1503 405S17
6415 | BS1503 304S11
6416 | BS1503 304S31
6417 | BS1503 304S51
6418 | BS1503 347S31
6419 | BS1503 347S51
6420 | BS1503 321S31
6421 | BS1503 321S51-490
6422 | BS1503 321S51-510
6423 | BS1503 316S11
6424 | BS1503 316S13
6425 | BS1503 316S31
6426 | BS1503 316S33
6427 | BS1503 316S51
6428 | BS1503 320S33
6429 | BS1503 310S31
6430 | BS1503 164-490E
6431 | BS1503 221-430E
6432 | BS1503 221-460E
6433 | BS1503 221-490E
6434 | BS1503 221-510E
6435 | BS1503 221-530E
6436 | BS1503 221-550E
6437 | BS1503 223-410E
6438 | BS1503 223-430E
6439 | BS1503 223-460E
6440 | BS1503 223-490E
6441 | BS1503 223-510E
6442 | BS1503 224-410E
6443 | BS1503 224-430E
6444 | BS1503 224-460E
6445 | BS1503 224-490E
6446 | BS1503 224-510E
6447 | BS1503 245-420E
6448 | BS1503 620-440E
6449 | BS1503 620-540E
6450 | BS1503 621-460E
6451 | BS1503 660-460E
6452 | BS1503 271-560E
6453 | BS1503 622-490E
6454 | BS1503 622-560E
6455 | BS1503 622-650E
6456 | BS1503 625-520E
6457 | BS1503 625-590E
6458 | BS1503 410S21E
6459 | BS1503 420S29E
6460 | BS1503 403S17E
6461 | BS1503 405S17E
6462 | BS1503 304S11E
6463 | BS1503 304S31E
6464 | BS1503 304S51E
6465 | BS1503 347S31E
6466 | BS1503 347S51E
6467 | BS1503 321S31E
6468 | BS1503 321S51-490E
6469 | BS1503 321S51-510E
6470 | BS1503 316S11E
6471 | BS1503 316S13E
6472 | BS1503 316S31E
6473 | BS1503 316S33E
6474 | BS1503 316S51E
6475 | BS1503 223-410-LT10
6476 | BS1503 223-410-LT20
6477 | BS1503 223-410-LT50
6478 | BS1503 223-430-LT10
6479 | BS1503 223-430-LT15
6480 | BS1503 223-430-LT40
6481 | BS1503 223-460-LT0
6482 | BS1503 223-460-LT10
6483 | BS1503 223-460-LT20
6484 | BS1503 223-490-LT0
6485 | BS1503 223-490-LT10
6486 | BS1503 223-510-LT0
6487 | BS1503 224-410-LT10
6488 | BS1503 224-410-LT20
6489 | BS1503 224-410-LT50
6490 | BS1503 224-430-LT10
6491 | BS1503 224-430-LT15
6492 | BS1503 224-430-LT40
6493 | BS1503 224-460-LT0
6494 | BS1503 224-460-LT10
6495 | BS1503 224-460-LT20
6496 | BS1503 224-490-LT0
6497 | BS1503 224-490-LT10
6498 | BS1503 224-510-LT0
6499 | BS1503 503-490-LT80
6500 | BS1503 509-690-LT196
6501 | BS1503 304S11-LT196
6502 | BS1503 304S31-LT196
6503 | BS1503 347S31-LT196
6504 | BS1503 321S31-LT196
6505 | BS1503 321S51-490
6506 | BS1503 321S51-510
6507 | BS1503 316S11-LT196
6508 | BS1503 316S13-LT196
6509 | BS1503 316S31-LT196
6510 | BS1503 316S33-LT196
6520 | BS1504-161 grade 430A
6521 | BS1504-161 grade 480A
6522 | BS1504-161 grade 540A
6523 | BS1504-161 grade 430E
6524 | BS1504-161 grade 480E
6525 | BS1504-161 grade 430A-LT40
6526 | BS1504-245A
6527 | BS1504-245B
6528 | BS1504-245A-LT50
6529 | BS1504-503-LT60
6530 | BS1504-621A
6531 | BS1504-622A
6532 | BS1504-622E
6533 | BS1504-623A
6534 | BS1504-625A
6535 | BS1504-625E
6536 | BS1504-629A
6537 | BS1504-660A
6538 | BS1504-420C29A
6539 | BS1504-425C11A
6540 | BS1504-304C15A
6541 | BS1504-304C15A-LT196
6542 | BS1504-304C12A
6543 | BS1504-304C12A-LT196
6544 | BS1504-347C17A
6545 | BS1504-347C17A-LT196
6546 | BS1504-315C16A
6547 | BS1504-315C16A-LT196
6548 | BS1504-316C12A
6549 | BS1504-316C16A
6550 | BS1504-316C71A
6551 | BS1504-318C17A
6552 | BS1504-316C16E
6553 | BS1504-316C71E
6554 | BS1504-316C12A-LT196
6555 | BS1504-316C16A-LT196
6556 | BS1504-316C71A-LT196
6557 | BS1504-317C12A
6558 | BS1504-317C16A
6559 | BS1504-364C11A
6560 | BS1504-332C11A
6561 | BS1504-310C40A
6562 | BS1504-330C11A
6570 | BS1506-162
6571 | BS1506-253
6572 | BS1506-253-LT100
6573 | BS1506-509-650
6574 | BS1506-509-650-LT196
6575 | BS1506-509-690
6576 | BS1506-509-690-LT196
6577 | BS1506-630-790
6578 | BS1506-630-790-LT100
6579 | BS1506-630-790-LT75
6580 | BS1506-630-860
6581 | BS1506-630-860-LT100
6582 | BS1506-630-690
6583 | BS1506-630-690-LT100
6584 | BS1506-631-850
6585 | BS1506-670-860
6586 | BS1506-671-850
6587 | BS1506-681-820
6588 | BS1506-410S21-690
6589 | BS1506-410S21-720
6590 | BS1506-410S21-760
6591 | BS1506-410S21-750
6592 | BS1506-410S21-770
6593 | BS1506-416S29
6594 | BS1506-286S31
6595 | BS1506-286S31-LT196
6596 | BS1506-304S31
6597 | BS1506-304S31-LT196
6598 | BS1506-304S51
6599 | BS1506-304S61
6600 | BS1506-304S61-LT196
6601 | BS1506-304S71
6602 | BS1506-304S71-LT196
6603 | BS1506-303S22
6604 | BS1506-316S31
6605 | BS1506-316S31-LT196
6606 | BS1506-316S33
6607 | BS1506-316S33-LT196
6608 | BS1506-316S51
6609 | BS1506-316S53
6610 | BS1506-316S61
6611 | BS1506-316S61-LT196
6612 | BS1506-316S63
6613 | BS1506-316S63-LT196
6614 | BS1506-316S65
6615 | BS1506-316S65-LT196
6616 | BS1506-316S67
6617 | BS1506-316S67-LT196
6618 | BS1506-321S31
6619 | BS1506-321S31-LT196
6620 | BS1506-321S51-490
6621 | BS1506-321S51-520
6622 | BS1506-347S31
6623 | BS1506-347S31-LT196
6624 | BS1506-347S51
7999 | undefined

## MatInp2012
MatGr | Temp | Thick | Range | Y | S | MillTol% | MillTolVal
116 | -20 | - | - | .4 | 20000 | 12.5 | -
116 | 100 | - | - | .4 | 20000 | 12.5 | -
116 | 200 | - | - | .4 | 20000 | 12.5 | -
116 | 300 | - | - | .4 | 20000 | 12.5 | -
116 | 400 | - | - | .4 | 19900 | 12.5 | -
116 | 500 | - | - | .4 | 19000 | 12.5 | -
116 | 600 | - | - | .4 | 17900 | 12.5 | -
116 | 650 | - | - | .4 | 17300 | 12.5 | -
116 | 700 | - | - | .4 | 16700 | 12.5 | -
116 | 750 | - | - | .4 | 13900 | 12.5 | -
116 | 800 | - | - | .4 | 11400 | 12.5 | -
116 | 850 | - | - | .4 | 8700 | 12.5 | -
116 | 900 | - | - | .4 | 5900 | 12.5 | -
116 | 950 | - | - | .4 | 4000 | 12.5 | -
116 | 1000 | - | - | .4 | 2500 | 12.5 | -
116 | 1050 | - | - | .4 | 1600 | 12.5 | -
116 | 1100 | - | - | .4 | 1000 | 12.5 | -
142 | -20 | - | - | .4 | 20000 | 12.5 | -
142 | 100 | - | - | .4 | 20000 | 12.5 | -
142 | 200 | - | - | .4 | 20000 | 12.5 | -
142 | 300 | - | - | .4 | 20000 | 12.5 | -
142 | 400 | - | - | .4 | 19900 | 12.5 | -
142 | 500 | - | - | .4 | 19000 | 12.5 | -
142 | 600 | - | - | .4 | 17900 | 12.5 | -
142 | 650 | - | - | .4 | 17300 | 12.5 | -
142 | 700 | - | - | .4 | 16700 | 12.5 | -
142 | 750 | - | - | .4 | 13900 | 12.5 | -
142 | 800 | - | - | .4 | 11400 | 12.5 | -
142 | 850 | - | - | .4 | 8700 | 12.5 | -
142 | 900 | - | - | .4 | 5900 | 12.5 | -
142 | 950 | - | - | .4 | 4000 | 12.5 | -
142 | 1000 | - | - | .4 | 2500 | 12.5 | -
142 | 1050 | - | - | .4 | 1600 | 12.5 | -
142 | 1100 | - | - | .4 | 1000 | 12.5 | -
162 | -20 | - | - | .4 | 20000 | 12.5 | -
162 | 100 | - | - | .4 | 20000 | 12.5 | -
162 | 200 | - | - | .4 | 20000 | 12.5 | -
162 | 300 | - | - | .4 | 20000 | 12.5 | -
162 | 400 | - | - | .4 | 19900 | 12.5 | -
162 | 500 | - | - | .4 | 19000 | 12.5 | -
162 | 600 | - | - | .4 | 17900 | 12.5 | -
162 | 650 | - | - | .4 | 17300 | 12.5 | -
162 | 700 | - | - | .4 | 16700 | 12.5 | -
162 | 750 | - | - | .4 | 13900 | 12.5 | -
162 | 800 | - | - | .4 | 11400 | 12.5 | -
162 | 850 | - | - | .4 | 8700 | 12.5 | -
162 | 900 | - | - | .4 | 5900 | 12.5 | -
162 | 950 | - | - | .4 | 4000 | 12.5 | -
162 | 1000 | - | - | .4 | 2500 | 12.5 | -
162 | 1050 | - | - | .4 | 1600 | 12.5 | -
162 | 1100 | - | - | .4 | 1000 | 12.5 | -
293 | -50 | - | - | .4 | 20000 | 12.5 | -
293 | 100 | - | - | .4 | 20000 | 12.5 | -
293 | 200 | - | - | .4 | 20000 | 12.5 | -
293 | 300 | - | - | .4 | 20000 | 12.5 | -
293 | 400 | - | - | .4 | 19900 | 12.5 | -
293 | 500 | - | - | .4 | 19000 | 12.5 | -
293 | 600 | - | - | .4 | 17900 | 12.5 | -
293 | 650 | - | - | .4 | 17300 | 12.5 | -
293 | 700 | - | - | .4 | 16700 | 12.5 | -
293 | 750 | - | - | .4 | 13900 | 12.5 | -
293 | 800 | - | - | .4 | 11400 | 12.5 | -
293 | 850 | - | - | .4 | 8700 | 12.5 | -
293 | 900 | - | - | .4 | 5900 | 12.5 | -
293 | 950 | - | - | .4 | 4000 | 12.5 | -
293 | 1000 | - | - | .4 | 2500 | 12.5 | -
293 | 1050 | - | - | .4 | 1600 | 12.5 | -
293 | 1100 | - | - | .4 | 1000 | 12.5 | -
398 | -20 | - | - | .4 | 20000 | - | .01
398 | 100 | - | - | .4 | 20000 | - | .01
398 | 200 | - | - | .4 | 19500 | - | .01
398 | 300 | - | - | .4 | 18900 | - | .01
398 | 400 | - | - | .4 | 18200 | - | .01
398 | 500 | - | - | .4 | 17400 | - | .01
398 | 600 | - | - | .4 | 16400 | - | .01
398 | 650 | - | - | .4 | 15800 | - | .01
398 | 700 | - | - | .4 | 15300 | - | .01
398 | 750 | - | - | .4 | 13900 | - | .01
398 | 800 | - | - | .4 | 11400 | - | .01
398 | 850 | - | - | .4 | 8700 | 12.5 | -
398 | 900 | - | - | .4 | 5900 | 12.5 | -
398 | 950 | - | - | .4 | 4000 | 12.5 | -
398 | 1000 | - | - | .4 | 2500 | 12.5 | -
402 | -20 | - | - | .4 | 23300 | - | .01
402 | 100 | - | - | .4 | 23300 | - | .01
402 | 200 | - | - | .4 | 23200 | - | .01
402 | 300 | - | - | .4 | 22400 | - | .01
402 | 400 | - | - | .4 | 21600 | - | .01
402 | 500 | - | - | .4 | 20600 | - | .01
402 | 600 | - | - | .4 | 19400 | - | .01
402 | 650 | - | - | .4 | 18800 | - | .01
402 | 700 | - | - | .4 | 18100 | - | .01
402 | 750 | - | - | .4 | 14800 | - | .01
402 | 800 | - | - | .4 | 12000 | - | .01
402 | 850 | - | - | .4 | 9300 | 12.5 | -
402 | 900 | - | - | .4 | 6700 | 12.5 | -
402 | 950 | - | - | .4 | 4000 | 12.5 | -
402 | 1000 | - | - | .4 | 2500 | 12.5 | -
436 | -20 | - | - | .4 | 20000 | - | .01
436 | 100 | - | - | .4 | 20000 | - | .01
436 | 200 | - | - | .4 | 19500 | - | .01
436 | 300 | - | - | .4 | 18900 | - | .01
436 | 400 | - | - | .4 | 18300 | - | .01
436 | 500 | - | - | .4 | 17300 | - | .01
436 | 600 | - | - | .4 | 15800 | - | .01
436 | 650 | - | - | .4 | 15500 | - | .01
436 | 700 | - | - | .4 | 15400 | - | .01
436 | 750 | - | - | .4 | 13000 | - | .01
436 | 800 | - | - | .4 | 10800 | - | .01
684 | -20 | - | - | .4 | 20000 | 12.5 | -
684 | 100 | - | - | .4 | 20000 | 12.5 | -
684 | 200 | - | - | .4 | 18100 | 12.5 | -
684 | 300 | - | - | .4 | 17400 | 12.5 | -
684 | 400 | - | - | .4 | 17200 | 12.5 | -
684 | 500 | - | - | .4 | 17100 | 12.5 | -
684 | 600 | - | - | .4 | 16800 | 12.5 | -
684 | 650 | - | - | .4 | 16600 | 12.5 | -
684 | 700 | - | - | .4 | 16300 | 12.5 | -
684 | 750 | - | - | .4 | 13200 | 12.5 | -
684 | 800 | - | - | .4 | 12800 | 12.5 | -
684 | 850 | - | - | .4 | 12100 | 12.5 | -
684 | 900 | - | - | .4 | 10900 | 12.5 | -
684 | 950 | - | - | .5 | 8000 | 12.5 | -
684 | 1000 | - | - | .7 | 5800 | 12.5 | -
684 | 1050 | - | - | .7 | 4200 | 12.5 | -
684 | 1100 | - | - | .7 | 2900 | 12.5 | -
684 | 1150 | - | - | .7 | 2000 | 12.5 | -
684 | 1200 | - | - | .7 | 1300 | 12.5 | -
692 | -20 | - | - | .4 | 20000 | 12.5 | -
692 | 100 | - | - | .4 | 20000 | 12.5 | -
692 | 200 | - | - | .4 | 18100 | 12.5 | -
692 | 300 | - | - | .4 | 17400 | 12.5 | -
692 | 400 | - | - | .4 | 17200 | 12.5 | -
692 | 500 | - | - | .4 | 17100 | 12.5 | -
692 | 600 | - | - | .4 | 16800 | 12.5 | -
692 | 650 | - | - | .4 | 16600 | 12.5 | -
692 | 700 | - | - | .4 | 16300 | 12.5 | -
692 | 750 | - | - | .4 | 13200 | 12.5 | -
692 | 800 | - | - | .4 | 12800 | 12.5 | -
692 | 850 | - | - | .4 | 12100 | 12.5 | -
692 | 900 | - | - | .4 | 11400 | 12.5 | -
692 | 950 | - | - | .5 | 10600 | 12.5 | -
692 | 1000 | - | - | .7 | 7400 | 12.5 | -
692 | 1050 | - | - | .7 | 5000 | 12.5 | -
692 | 1100 | - | - | .7 | 3300 | 12.5 | -
692 | 1150 | - | - | .7 | 2200 | 12.5 | -
692 | 1200 | - | - | .7 | 1500 | 12.5 | -
694 | -20 | - | - | .4 | 20000 | 12.5 | -
694 | 100 | - | - | .4 | 20000 | 12.5 | -
694 | 200 | - | - | .4 | 18700 | 12.5 | -
694 | 300 | - | - | .4 | 18000 | 12.5 | -
694 | 400 | - | - | .4 | 17500 | 12.5 | -
694 | 500 | - | - | .4 | 17200 | 12.5 | -
694 | 600 | - | - | .4 | 16700 | 12.5 | -
694 | 650 | - | - | .4 | 16200 | 12.5 | -
694 | 700 | - | - | .4 | 15600 | 12.5 | -
694 | 750 | - | - | .4 | 15200 | 12.5 | -
694 | 800 | - | - | .4 | 15000 | 12.5 | -
694 | 850 | - | - | .4 | 14500 | 12.5 | -
694 | 900 | - | - | .4 | 12800 | 12.5 | -
694 | 950 | - | - | .5 | 11000 | 12.5 | -
694 | 1000 | - | - | .7 | 7800 | 12.5 | -
694 | 1050 | - | - | .7 | 5500 | 12.5 | -
694 | 1100 | - | - | .7 | 4000 | 12.5 | -
694 | 1150 | - | - | .7 | 2500 | 12.5 | -
694 | 1200 | - | - | .7 | 1200 | 12.5 | -
702 | -20 | - | - | .4 | 20000 | 12.5 | -
702 | 100 | - | - | .4 | 20000 | 12.5 | -
702 | 200 | - | - | .4 | 18500 | 12.5 | -
702 | 300 | - | - | .4 | 18000 | 12.5 | -
702 | 400 | - | - | .4 | 17900 | 12.5 | -
702 | 500 | - | - | .4 | 17900 | 12.5 | -
702 | 600 | - | - | .4 | 17900 | 12.5 | -
702 | 650 | - | - | .4 | 17900 | 12.5 | -
702 | 700 | - | - | .4 | 17900 | 12.5 | -
702 | 750 | - | - | .4 | 17900 | 12.5 | -
702 | 800 | - | - | .4 | 17800 | 12.5 | -
702 | 850 | - | - | .4 | 14500 | 12.5 | -
702 | 900 | - | - | .4 | 12800 | 12.5 | -
702 | 950 | - | - | .5 | 10800 | 12.5 | -
702 | 1000 | - | - | .7 | 7800 | 12.5 | -
702 | 1050 | - | - | .7 | 5100 | 12.5 | -
702 | 1100 | - | - | .7 | 3200 | 12.5 | -
702 | 1150 | - | - | .7 | 2000 | 12.5 | -
702 | 1200 | - | - | .7 | 1600 | 12.5 | -
780 | -20 | - | - | .4 | 20000 | 12.5 | -
780 | 100 | - | - | .4 | 20000 | 12.5 | -
780 | 200 | - | - | .4 | 20000 | 12.5 | -
780 | 300 | - | - | .4 | 20000 | 12.5 | -
780 | 400 | - | - | .4 | 19700 | 12.5 | -
780 | 500 | - | - | .4 | 18900 | 12.5 | -
780 | 600 | - | - | .4 | 18300 | 12.5 | -
780 | 650 | - | - | .4 | 18000 | 12.5 | -
780 | 700 | - | - | .4 | 17600 | 12.5 | -
780 | 750 | - | - | .4 | 17300 | 12.5 | -
780 | 800 | - | - | .4 | 16800 | 12.5 | -
780 | 850 | - | - | .4 | 16300 | 12.5 | -
780 | 900 | - | - | .4 | 13700 | 12.5 | -
780 | 950 | - | - | .5 | 9300 | 12.5 | -
780 | 1000 | - | - | .7 | 6300 | 12.5 | -
780 | 1050 | - | - | .7 | 4200 | 12.5 | -
780 | 1100 | - | - | .7 | 2800 | 12.5 | -
780 | 1150 | - | - | .7 | 1900 | 12.5 | -
780 | 1200 | - | - | .7 | 1200 | 12.5 | -
870 | -20 | - | - | .4 | 20000 | - | .01
870 | 100 | - | - | .4 | 20000 | - | .01
870 | 200 | - | - | .4 | 20000 | - | .01
870 | 300 | - | - | .4 | 20000 | - | .01
870 | 400 | - | - | .4 | 19700 | - | .01
870 | 500 | - | - | .4 | 18900 | - | .01
870 | 600 | - | - | .4 | 18300 | - | .01
870 | 650 | - | - | .4 | 18000 | - | .01
870 | 700 | - | - | .4 | 17600 | - | .01
870 | 750 | - | - | .4 | 17300 | - | .01
870 | 800 | - | - | .4 | 16800 | - | .01
870 | 850 | - | - | .4 | 16300 | - | .01
870 | 900 | - | - | .4 | 15000 | - | .01
870 | 950 | - | - | .5 | 11000 | - | .01
870 | 1000 | - | - | .7 | 6900 | - | .01
870 | 1050 | - | - | .7 | 4600 | - | .01
870 | 1100 | - | - | .7 | 2800 | - | .01
870 | 1150 | - | - | .7 | 2100 | - | .01
870 | 1200 | - | - | .7 | 1200 | - | .01
1070 | -425 | - | - | .4 | 20000 | 12.5 | -
1070 | 100 | - | - | .4 | 20000 | 12.5 | -
1070 | 200 | - | - | .4 | 20000 | 12.5 | -
1070 | 300 | - | - | .4 | 20000 | 12.5 | -
1070 | 400 | - | - | .4 | 18600 | 12.5 | -
1070 | 500 | - | - | .4 | 17500 | 12.5 | -
1070 | 600 | - | - | .4 | 16600 | 12.5 | -
1070 | 650 | - | - | .4 | 16200 | 12.5 | -
1070 | 700 | - | - | .4 | 15800 | 12.5 | -
1070 | 750 | - | - | .4 | 15500 | 12.5 | -
1070 | 800 | - | - | .4 | 15200 | 12.5 | -
1070 | 850 | - | - | .4 | 14900 | 12.5 | -
1070 | 900 | - | - | .4 | 14600 | 12.5 | -
1070 | 950 | - | - | .4 | 14300 | 12.5 | -
1070 | 1000 | - | - | .4 | 14000 | 12.5 | -
1070 | 1050 | - | - | .4 | 12400 | 12.5 | -
1070 | 1100 | - | - | .4 | 9800 | 12.5 | -
1070 | 1150 | - | - | .4 | 7700 | 12.5 | -
1070 | 1200 | - | - | .4 | 6100 | 12.5 | -
1070 | 1250 | - | - | .4 | 4700 | 12.5 | -
1070 | 1300 | - | - | .4 | 3700 | 12.5 | -
1070 | 1350 | - | - | .4 | 2900 | 12.5 | -
1070 | 1400 | - | - | .4 | 2300 | 12.5 | -
1070 | 1450 | - | - | .4 | 1800 | 12.5 | -
1070 | 1500 | - | - | .4 | 1400 | 12.5 | -
1071 | -325 | - | - | .4 | 20000 | 12.5 | -
1071 | 100 | - | - | .4 | 20000 | 12.5 | -
1071 | 200 | - | - | .4 | 20000 | 12.5 | -
1071 | 300 | - | - | .4 | 20000 | 12.5 | -
1071 | 400 | - | - | .4 | 18700 | 12.5 | -
1071 | 500 | - | - | .4 | 17500 | 12.5 | -
1071 | 600 | - | - | .4 | 16400 | 12.5 | -
1071 | 650 | - | - | .4 | 16200 | 12.5 | -
1071 | 700 | - | - | .4 | 16000 | 12.5 | -
1071 | 750 | - | - | .4 | 15600 | 12.5 | -
1071 | 800 | - | - | .4 | 15200 | 12.5 | -
1071 | 850 | - | - | .4 | 14900 | 12.5 | -
1071 | 900 | - | - | .4 | 14600 | 12.5 | -
1071 | 950 | - | - | .4 | 14400 | 12.5 | -
1071 | 1000 | - | - | .4 | 13800 | 12.5 | -
1071 | 1050 | - | - | .4 | 12200 | 12.5 | -
1071 | 1100 | - | - | .5 | 9700 | 12.5 | -
1071 | 1150 | - | - | .7 | 7700 | 12.5 | -
1071 | 1200 | - | - | .7 | 6000 | 12.5 | -
1071 | 1250 | - | - | .7 | 4700 | 12.5 | -
1071 | 1300 | - | - | .7 | 3700 | 12.5 | -
1071 | 1350 | - | - | .7 | 2900 | 12.5 | -
1071 | 1400 | - | - | .7 | 2300 | 12.5 | -
1071 | 1450 | - | - | .7 | 1800 | 12.5 | -
1071 | 1500 | - | - | .7 | 1400 | 12.5 | -
1072 | -425 | - | - | .4 | 16700 | 12.5 | -
1072 | 100 | - | - | .4 | 16700 | 12.5 | -
1072 | 200 | - | - | .4 | 16700 | 12.5 | -
1072 | 300 | - | - | .4 | 16700 | 12.5 | -
1072 | 400 | - | - | .4 | 15800 | 12.5 | -
1072 | 500 | - | - | .4 | 14800 | 12.5 | -
1072 | 600 | - | - | .4 | 14000 | 12.5 | -
1072 | 650 | - | - | .4 | 13700 | 12.5 | -
1072 | 700 | - | - | .4 | 13500 | 12.5 | -
1072 | 750 | - | - | .4 | 13300 | 12.5 | -
1072 | 800 | - | - | .4 | 13000 | 12.5 | -
1072 | 850 | - | - | .4 | 12800 | 12.5 | -
1072 | 900 | - | - | .4 | 11900 | 12.5 | -
1072 | 950 | - | - | .4 | 9900 | 12.5 | -
1072 | 1000 | - | - | .4 | 7800 | 12.5 | -
1078 | -325 | - | - | .4 | 20000 | 12.5 | -
1078 | 100 | - | - | .4 | 20000 | 12.5 | -
1078 | 200 | - | - | .4 | 20000 | 12.5 | -
1078 | 300 | - | - | .4 | 20000 | 12.5 | -
1078 | 400 | - | - | .4 | 19300 | 12.5 | -
1078 | 500 | - | - | .4 | 17900 | 12.5 | -
1078 | 600 | - | - | .4 | 17000 | 12.5 | -
1078 | 650 | - | - | .4 | 16700 | 12.5 | -
1078 | 700 | - | - | .4 | 16300 | 12.5 | -
1078 | 750 | - | - | .4 | 16100 | 12.5 | -
1078 | 800 | - | - | .4 | 15900 | 12.5 | -
1078 | 850 | - | - | .4 | 15700 | 12.5 | -
1078 | 900 | - | - | .4 | 15500 | 12.5 | -
1078 | 950 | - | - | .4 | 15400 | 12.5 | -
1078 | 1000 | - | - | .4 | 15300 | 12.5 | -
1080 | -425 | - | - | .4 | 16700 | 12.5 | -
1080 | 100 | - | - | .4 | 16700 | 12.5 | -
1080 | 200 | - | - | .4 | 16700 | 12.5 | -
1080 | 300 | - | - | .4 | 16700 | 12.5 | -
1080 | 400 | - | - | .4 | 15500 | 12.5 | -
1080 | 500 | - | - | .4 | 14400 | 12.5 | -
1080 | 600 | - | - | .4 | 13500 | 12.5 | -
1080 | 650 | - | - | .4 | 13200 | 12.5 | -
1080 | 700 | - | - | .4 | 12900 | 12.5 | -
1080 | 750 | - | - | .4 | 12600 | 12.5 | -
1080 | 800 | - | - | .4 | 12400 | 12.5 | -
1080 | 850 | - | - | .4 | 12100 | 12.5 | -
1080 | 900 | - | - | .4 | 11800 | 12.5 | -
1080 | 950 | - | - | .4 | 11500 | 12.5 | -
1080 | 1000 | - | - | .4 | 11200 | 12.5 | -
1084 | -425 | 0. | .37 | 5 .4 | 20000 | 12.5 | -
1084 | 100 | 0. | .37 | 5 .4 | 20000 | 12.5 | -
1084 | 200 | 0. | .37 | 5 .4 | 20000 | 12.5 | -
1084 | 300 | 0. | .37 | 5 .4 | 20000 | 12.5 | -
1084 | 400 | 0. | .37 | 5 .4 | 20000 | 12.5 | -
1084 | 500 | 0. | .37 | 5 .4 | 19300 | 12.5 | -
1084 | 600 | 0. | .37 | 5 .4 | 18300 | 12.5 | -
1084 | 650 | 0. | .37 | 5 .4 | 17900 | 12.5 | -
1084 | 700 | 0. | .37 | 5 .4 | 17500 | 12.5 | -
1084 | 750 | 0. | .37 | 5 .4 | 17200 | 12.5 | -
1084 | 800 | 0. | .37 | 5 .4 | 16900 | 12.5 | -
1084 | 850 | 0. | .37 | 5 .4 | 16700 | 12.5 | -
1084 | 900 | 0. | .37 | 5 .4 | 16600 | 12.5 | -
1084 | 950 | 0. | .37 | 5 .4 | 16400 | 12.5 | -
1084 | 1000 | 0. | .37 | 5 .4 | 16200 | 12.5 | -
1084 | -425 | .37 | 6 10. | .4 | 16700 | 12.5 | -
1084 | 100 | .37 | 6 10. | .4 | 16700 | 12.5 | -
1084 | 200 | .37 | 6 10. | .4 | 16700 | 12.5 | -
1084 | 300 | .37 | 6 10. | .4 | 16700 | 12.5 | -
1084 | 400 | .37 | 6 10. | .4 | 16700 | 12.5 | -
1084 | 500 | .37 | 6 10. | .4 | 16100 | 12.5 | -
1084 | 600 | .37 | 6 10. | .4 | 15200 | 12.5 | -
1084 | 650 | .37 | 6 10. | .4 | 14900 | 12.5 | -
1084 | 700 | .37 | 6 10. | .4 | 14600 | 12.5 | -
1084 | 750 | .37 | 6 10. | .4 | 14300 | 12.5 | -
1084 | 800 | .37 | 6 10. | .4 | 14100 | 12.5 | -
1084 | 850 | .37 | 6 10. | .4 | 14000 | 12.5 | -
1084 | 900 | .37 | 6 10. | .4 | 13800 | 12.5 | -
1084 | 950 | .37 | 6 10. | .4 | 13600 | 12.5 | -
1084 | 1000 | .37 | 6 10. | .4 | 13500 | 12.5 | -
1088 | -425 | - | - | .4 | 20000 | 12.5 | -
1088 | 100 | - | - | .4 | 20000 | 12.5 | -
1088 | 200 | - | - | .4 | 20000 | 12.5 | -
1088 | 300 | - | - | .4 | 20000 | 12.5 | -
1088 | 400 | - | - | .4 | 20000 | 12.5 | -
1088 | 500 | - | - | .4 | 19900 | 12.5 | -
1088 | 600 | - | - | .4 | 19300 | 12.5 | -
1088 | 650 | - | - | .4 | 19000 | 12.5 | -
1088 | 700 | - | - | .4 | 18600 | 12.5 | -
1088 | 750 | - | - | .4 | 18500 | 12.5 | -
1088 | 800 | - | - | .4 | 18400 | 12.5 | -
1088 | 850 | - | - | .4 | 18200 | 12.5 | -
1088 | 900 | - | - | .4 | 18100 | 12.5 | -
1088 | 950 | - | - | .4 | 18100 | 12.5 | -
1088 | 1000 | - | - | .4 | 18000 | 12.5 | -
1089 | -325 | - | - | .4 | 20000 | 12.5 | -
1089 | 100 | - | - | .4 | 20000 | 12.5 | -
1089 | 200 | - | - | .4 | 20000 | 12.5 | -
1089 | 300 | - | - | .4 | 20000 | 12.5 | -
1089 | 400 | - | - | .4 | 20000 | 12.5 | -
1089 | 500 | - | - | .4 | 19900 | 12.5 | -
1089 | 600 | - | - | .4 | 19300 | 12.5 | -
1089 | 650 | - | - | .4 | 19000 | 12.5 | -
1089 | 700 | - | - | .4 | 18600 | 12.5 | -
1089 | 750 | - | - | .4 | 18500 | 12.5 | -
1089 | 800 | - | - | .4 | 18400 | 12.5 | -
1089 | 850 | - | - | .4 | 18200 | 12.5 | -
1089 | 900 | - | - | .4 | 18100 | 12.5 | -
1089 | 950 | - | - | .4 | 18100 | 12.5 | -
1089 | 1000 | - | - | .4 | 18000 | 12.5 | -
1140 | -325 | - | - | .4 | 20000 | - | .01
1140 | 100 | - | - | .4 | 20000 | - | .01
1140 | 200 | - | - | .4 | 20000 | - | .01
1140 | 300 | - | - | .4 | 20000 | - | .01
1140 | 400 | - | - | .4 | 18700 | - | .01
1140 | 500 | - | - | .4 | 17500 | - | .01
1140 | 600 | - | - | .4 | 16400 | - | .01
1140 | 650 | - | - | .4 | 16200 | - | .01
1140 | 700 | - | - | .4 | 16000 | - | .01
1140 | 750 | - | - | .4 | 15600 | - | .01
1140 | 800 | - | - | .4 | 15200 | - | .01
1140 | 850 | - | - | .4 | 14900 | - | .01
1140 | 900 | - | - | .4 | 14600 | - | .01
1140 | 950 | - | - | .4 | 14400 | - | .01
1140 | 1000 | - | - | .4 | 13800 | - | .01
1141 | -425 | - | - | .4 | 16700 | - | .01
1141 | 100 | - | - | .4 | 16700 | - | .01
1141 | 200 | - | - | .4 | 16700 | - | .01
1141 | 300 | - | - | .4 | 16700 | - | .01
1141 | 400 | - | - | .4 | 15800 | - | .01
1141 | 500 | - | - | .4 | 14800 | - | .01
1141 | 600 | - | - | .4 | 14000 | - | .01
1141 | 650 | - | - | .4 | 13700 | - | .01
1141 | 700 | - | - | .4 | 13500 | - | .01
1141 | 750 | - | - | .4 | 13300 | - | .01
1141 | 800 | - | - | .4 | 13000 | - | .01
1141 | 850 | - | - | .4 | 12800 | - | .01
1141 | 900 | - | - | .4 | 11900 | - | .01
1141 | 950 | - | - | .4 | 9900 | - | .01
1141 | 1000 | - | - | .4 | 7800 | - | .01
1148 | -425 | - | - | .4 | 20000 | - | .01
1148 | 100 | - | - | .4 | 20000 | - | .01
1148 | 200 | - | - | .4 | 20000 | - | .01
1148 | 300 | - | - | .4 | 20000 | - | .01
1148 | 400 | - | - | .4 | 19300 | - | .01
1148 | 500 | - | - | .4 | 17900 | - | .01
1148 | 600 | - | - | .4 | 17000 | - | .01
1148 | 650 | - | - | .4 | 16700 | - | .01
1148 | 700 | - | - | .4 | 16300 | - | .01
1148 | 750 | - | - | .4 | 16100 | - | .01
1148 | 800 | - | - | .4 | 15900 | - | .01
1148 | 850 | - | - | .4 | 15700 | - | .01
1148 | 900 | - | - | .4 | 15500 | - | .01
1148 | 950 | - | - | .4 | 15400 | - | .01
1148 | 1000 | - | - | .4 | 15300 | - | .01
1149 | -425 | - | - | .4 | 16700 | - | .01
1149 | 100 | - | - | .4 | 16700 | - | .01
1149 | 200 | - | - | .4 | 16700 | - | .01
1149 | 300 | - | - | .4 | 16700 | - | .01
1149 | 400 | - | - | .4 | 15500 | - | .01
1149 | 500 | - | - | .4 | 14400 | - | .01
1149 | 600 | - | - | .4 | 13500 | - | .01
1149 | 650 | - | - | .4 | 13200 | - | .01
1149 | 700 | - | - | .4 | 12900 | - | .01
1149 | 750 | - | - | .4 | 12600 | - | .01
1149 | 800 | - | - | .4 | 12400 | - | .01
1149 | 850 | - | - | .4 | 12100 | - | .01
1149 | 900 | - | - | .4 | 11800 | - | .01
1149 | 950 | - | - | .4 | 11500 | - | .01
1149 | 1000 | - | - | .4 | 11200 | - | .01
1152 | -325 | - | - | .4 | 20000 | - | .01
1152 | 100 | - | - | .4 | 20000 | - | .01
1152 | 200 | - | - | .4 | 20000 | - | .01
1152 | 300 | - | - | .4 | 20000 | - | .01
1152 | 400 | - | - | .4 | 18600 | - | .01
1152 | 500 | - | - | .4 | 17300 | - | .01
1152 | 600 | - | - | .4 | 16400 | - | .01
1152 | 650 | - | - | .4 | 16100 | - | .01
1152 | 700 | - | - | .4 | 15800 | - | .01
1152 | 750 | - | - | .4 | 15700 | - | .01
1152 | 800 | - | - | .4 | 15500 | - | .01
1152 | 850 | - | - | .4 | 15300 | - | .01
1152 | 900 | - | - | .4 | 15200 | - | .01
1152 | 950 | - | - | .4 | 15100 | - | .01
1152 | 1000 | - | - | .4 | 13800 | - | .01
1604 | -325 | - | - | .4 | 23300 | 12.5 | -
1604 | 100 | - | - | .4 | 23300 | 12.5 | -
1604 | 200 | - | - | .4 | 23300 | 12.5 | -
1604 | 300 | - | - | .4 | 23300 | 12.5 | -
1604 | 400 | - | - | .4 | 23300 | 12.5 | -
1604 | 500 | - | - | .4 | 23300 | 12.5 | -
1604 | 600 | - | - | .4 | 23300 | 12.5 | -
1604 | 650 | - | - | .4 | 23300 | 12.5 | -
1604 | 700 | - | - | .4 | 23300 | 12.5 | -
1604 | 750 | - | - | .4 | 23300 | 12.5 | -
1604 | 800 | - | - | .4 | 23300 | 12.5 | -
1604 | 850 | - | - | .4 | 20000 | 12.5 | -
1604 | 900 | - | - | .4 | 16000 | 12.5 | -
1610 | -325 | - | - | .4 | 23300 | - | .01
1610 | 100 | - | - | .4 | 23300 | - | .01
1610 | 200 | - | - | .4 | 23300 | - | .01
1610 | 300 | - | - | .4 | 23300 | - | .01
1610 | 400 | - | - | .4 | 23300 | - | .01
1610 | 500 | - | - | .4 | 23300 | - | .01
1610 | 600 | - | - | .4 | 23300 | - | .01
1610 | 650 | - | - | .4 | 23300 | - | .01
1610 | 700 | - | - | .4 | 23300 | - | .01
1610 | 750 | - | - | .4 | 23300 | - | .01
1610 | 800 | - | - | .4 | 23300 | - | .01
1610 | 850 | - | - | .4 | 20000 | - | .01
1610 | 900 | - | - | .4 | 16000 | - | .01
1610 | 950 | - | - | .4 | 10600 | - | .01
1610 | 1000 | - | - | .4 | 7000 | - | .01
1610 | 1050 | - | - | .4 | 4500 | - | .01